## Sheet1
[10 empty] | Selection Report |  |  | Page 1 of 2
[9 empty] | Summary |  |  |  |  | Stage Details
1. Selection data
Database | [7 empty] | Level 3 Sustainability
Table | [7 empty] | MaterialUniverse
Subset | [7 empty] | All materials
Reference
2. Selection criteria (summary)
|  | Stage |  |  | Attribute | [6 empty] | Constraints
3. Selection results
|  | Records passing: All Stages | [8 empty] | 4249 of 4249
|  | Ranked by: | [8 empty] | Alphabetically
|  | Ranked order: | [8 empty] | Low to high
|  | Rank |  |  |  | Material
|  | 1 |  |  |  |  | 2024, T3 aluminum/aramid fiber, UD composite, 0° lamina
|  | 2 |  |  |  |  | 2024, T3 aluminum/aramid fiber, UD composite, 90° lamina
|  | 3 |  |  |  |  | 7075, T761 aluminum/aramid fiber, UD composite, 0° lamina
|  | 4 |  |  |  |  | 7075, T761 aluminum/aramid fiber, UD composite, 90° lamina
|  | 5 |  |  |  |  | ABS (10% carbon fiber, EMI shielding, conductive)
|  | 6 |  |  |  |  | ABS (10% carbon fiber, EMI shielding, conductive, flame retarded)
|  | 7 |  |  |  |  | ABS (10% stainless steel fiber)
|  | 8 |  |  |  |  | ABS (15% carbon fiber, EMI shielding, conductive)
|  | 9 |  |  |  |  | ABS (20% carbon fiber, EMI shielding, conductive)
|  | 10 |  |  |  |  | ABS (20% carbon fiber, EMI shielding, conductive, flame retarded)
Project selection settings:
Pass records with no data: Off
Fail estimated records: Off
|  |  |  | Change number of records to display... | [10 empty] | Stage Details

## Sheet2
|  | Selection Report |  |  | Page 2 of 2
4. Comparison table
| ABS (40% aluminum flake) |  | ABS (10% carbon fiber, EMI shielding, conductive) | ABS (10% carbon fiber, EMI shielding, conductive, flame retarded) |  | ABS (15% carbon fiber, EMI shielding, conductive) | ABS (20% carbon fiber, EMI shielding, conductive) | ABS (20% carbon fiber, EMI shielding, conductive, flame retarded) | ABS (30% carbon fiber, EMI shielding, conductive) | ABS (30% carbon fiber, EMI shielding, conductive, flame retarded) | ABS (40% carbon fiber, EMI shielding, conductive) | ABS (20% glass fiber, injection molding) | ABS (20% glass fiber, injection molding, flame retarded) | ABS (20% long glass fiber, injection molding) | ABS (30% glass fiber, injection molding) | ABS (40% long glass fiber, injection molding) | ABS (10% stainless steel fiber) | ABS (6% stainless steel fiber) | ABS (7% stainless steel fiber)
General information
Included in Materials Data for Simulation |  |  | Yes | [6 empty] | Yes |  | Yes |  |  | Yes
Materials Data for Simulation name |  |  | Plastic, ABS (10% carbon fiber) | [6 empty] | Plastic, ABS (30% carbon fiber, flame retarded) |  | Plastic, ABS (20% glass fiber) |  |  | Plastic, ABS (30% glass fiber)
Composition overview
Material family | Plastic (thermoplastic, amorphous) |  | Plastic (thermoplastic, amorphous) | Plastic (thermoplastic, amorphous) |  | Plastic (thermoplastic, amorphous) | Plastic (thermoplastic, amorphous) | Plastic (thermoplastic, amorphous) | Plastic (thermoplastic, amorphous) | Plastic (thermoplastic, amorphous) | Plastic (thermoplastic, amorphous) | Plastic (thermoplastic, amorphous) | Plastic (thermoplastic, amorphous) | Plastic (thermoplastic, amorphous) | Plastic (thermoplastic, amorphous) | Plastic (thermoplastic, amorphous) | Plastic (thermoplastic, amorphous) | Plastic (thermoplastic, amorphous) | Plastic (thermoplastic, amorphous)
Base material | ABS (Acrylonitrile butadiene styrene) |  | ABS (Acrylonitrile butadiene styrene) | ABS (Acrylonitrile butadiene styrene) |  | ABS (Acrylonitrile butadiene styrene) | ABS (Acrylonitrile butadiene styrene) | ABS (Acrylonitrile butadiene styrene) | ABS (Acrylonitrile butadiene styrene) | ABS (Acrylonitrile butadiene styrene) | ABS (Acrylonitrile butadiene styrene) | ABS (Acrylonitrile butadiene styrene) | ABS (Acrylonitrile butadiene styrene) | ABS (Acrylonitrile butadiene styrene) | ABS (Acrylonitrile butadiene styrene) | ABS (Acrylonitrile butadiene styrene) | ABS (Acrylonitrile butadiene styrene) | ABS (Acrylonitrile butadiene styrene) | ABS (Acrylonitrile butadiene styrene)
% filler (by weight) (%) | 40 |  | 10 | 10 |  | 15 | 20 | 20 | 30 | 30 | 40 | 20 | 20 | 20 | 30 | 40 | 10 | 6 | 7
Filler/reinforcement | Aluminum |  | Carbon | Carbon |  | Carbon | Carbon | Carbon | Carbon | Carbon | Carbon | Glass | Glass | Glass | Glass | Glass | Stainless steel | Stainless steel | Stainless steel
Filler/reinforcement form | Particulate |  | Short fiber (<5mm) | Short fiber (<5mm) |  | Short fiber (<5mm) | Short fiber (<5mm) | Short fiber (<5mm) | Short fiber (<5mm) | Short fiber (<5mm) | Short fiber (<5mm) | Short fiber (<5mm) | Short fiber (<5mm) | Long fiber (>5mm) | Short fiber (<5mm) | Long fiber (>5mm) | Long fiber (>5mm) | Long fiber (>5mm) | Long fiber (>5mm)
Additive | None |  | None | Flame retardant |  | None | None | Flame retardant | None | Flame retardant | None | None | Flame retardant | None | None | None | None | None | None
Polymer code | ABS-Me40 |  | ABS-CF10 | ABS-CF10-FR |  | ABS-CF15 | ABS-CF20 | ABS-CF20-FR | ABS-CF30 | ABS-CF30-FR | ABS-CF40 | ABS-GF20 | ABS-GF20-FR | ABS-LGF20 | ABS-GF30 | ABS-LGF40 | ABS-Me10 | ABS-Me5 | ABS-Me5
Composition detail (polymers and natural materials)
Polymer (%) | 60 |  | 90 | 75 - 85 |  | 85 | 80 | 65 - 75 | 70 | 55 - 65 | 60 | 80 | 65 - 75 | 80 | 70 | 60 | 90 | 94 | 93
Flame retardant (%) | 0 |  | 0 | 5 - 15 |  | 0 | 0 | 5 - 15 | 0 | 5 - 15 | 0 | 0 | 5 - 15 | 0 | 0 | 0 | 0 | 0 | 0
Aluminum (flake) (%) | 40 |  | 0 | 0 |  | 0 | 0 | 0 | 0 | 0 | 0 | 0 | 0 | 0 | 0 | 0 | 0 | 0 | 0
Carbon (fiber) (%) | 0 |  | 10 | 10 |  | 15 | 20 | 20 | 30 | 30 | 40 | 0 | 0 | 0 | 0 | 0 | 0 | 0 | 0
Glass (fiber) (%) | 0 |  | 0 | 0 |  | 0 | 0 | 0 | 0 | 0 | 0 | 20 | 20 | 20 | 30 | 40 | 0 | 0 | 0
Stainless steel (fiber) (%) | 0 |  | 0 | 0 |  | 0 | 0 | 0 | 0 | 0 | 0 | 0 | 0 | 0 | 0 | 0 | 10 | 6 | 7
Price
Price (GBP/kg) | 3.32 - 3.94 |  | 4.17 - 6.03 | 4.62 - 6.64 |  | 4.92 - 7.64 | 5.66 - 9.22 | 6.1 - 9.88 | 7.15 - 12.5 | 7.58 - 13.1 | 8.64 - 15.7 | 2.59 - 2.77 | 3.78 - 4.17 | 3.16 - 3.35 | 2.53 - 2.74 | 3.05 - 3.3 | 2.88 - 3.28 | 2.81 - 3.1 | 2.82 - 3.14
Price per unit volume (GBP/m^3) | 5110 - 6350 |  | 4460 - 6760 | 5630 - 8400 |  | 5420 - 8730 | 6400 - 10500 | 7570 - 12800 | 8220 - 14900 | 9300 - 17400 | 10500 - 20000 | 3050 - 3380 | 5140 - 5760 | 3850 - 4160 | 3240 - 3560 | 4120 - 4520 | 3250 - 3770 | 3090 - 3960 | 3140 - 3550
Physical properties
Density (kg/m^3) | 1540 - 1610 |  | 1070 - 1120 | 1220 - 1270 |  | 1100 - 1140 | 1130 - 1140 | 1240 - 1290 | 1150 - 1190 | 1230 - 1330 | 1210 - 1270 | 1180 - 1220 | 1360 - 1380 | 1220 - 1240 | 1280 - 1300 | 1350 - 1370 | 1130 - 1150 | 1100 - 1280 | 1110 - 1130
Mechanical properties
Young's modulus (GPa) | 2.49 - 2.61 |  | 5.43 - 7.81 | 8.27 - 9.65 |  | 10.3 | 12.4 - 13.8 | 11.2 - 12.9 | 17.2 - 20 | 19.3 | 20.7 - 25.3 | 5.1 - 6.07 | 5.8 - 6 | 6.05 - 6.36 | 6.8 - 8.3 | 6.73 - 7.07 | 2.69 - 2.83 | 2.07 - 2.76 | 2.88 - 3.03
Specific stiffness (MN.m/kg) | 1.57 - 1.67 |  | 4.95 - 7.14 | 6.63 - 7.77 |  | 9.04 - 9.36 | 10.9 - 12.2 | 8.83 - 10.2 | 14.7 - 17.1 | 14.5 - 15.7 | 16.7 - 20.5 | 4.24 - 5.07 | 4.22 - 4.39 | 4.91 - 5.18 | 5.27 - 6.44 | 4.94 - 5.2 | 2.36 - 2.49 | 1.72 - 2.36 | 2.57 - 2.71
Yield strength (elastic limit) (MPa) | 23 - 29 |  | 82.7 - 89.6 | 82.7 - 103 |  | 82.7 - 103 | 103 - 110 | 105 - 117 | 121 - 131 | 117 - 124 | 124 - 131 | 72.4 - 89.6 | 57.9 - 71.7 | 85.4 - 94.1 | 90 - 95 | 105 - 116 | 46.6 - 51.4 | 43.4 - 63.4 | 39.4 - 43.4
Tensile strength (MPa) | 22.8 - 29 |  | 82.7 - 89.6 | 82.7 - 103 |  | 82.7 - 103 | 103 - 110 | 105 - 117 | 121 - 131 | 117 - 124 | 124 - 143 | 72.4 - 89.6 | 62 - 75 | 85.4 - 94.1 | 89.6 - 110 | 105 - 116 | 46.6 - 51.4 | 43.4 - 63.4 | 39.4 - 43.4
Specific strength (kN.m/kg) | 14.6 - 18.5 |  | 75.1 - 82.3 | 66.3 - 82.9 |  | 73.8 - 92.1 | 90.7 - 96.9 | 82.7 - 92.8 | 103 - 112 | 89.7 - 98.8 | 99.1 - 107 | 60.3 - 74.8 | 42.3 - 52.3 | 69.4 - 76.6 | 69.7 - 73.7 | 77.2 - 85.3 | 40.8 - 45.1 | 36.1 - 54.1 | 35.2 - 38.8
Elongation (% strain) | 1.9 - 5 |  | 1.4 - 2.5 | 1 - 2 |  | 1 - 2.5 | 1 - 2 | 2 | 1 - 2 | 1 - 2 | 0.9 - 2 | 2 - 3 | 1.8 - 3.5 | 1.86 - 2.15 | 1.5 - 1.8 | 1.4 - 1.61 | 2.33 - 2.69 | 3.53 - 4.09 | 3.53 - 4.09
Elongation at yield (% strain) | 1.9 - 5 |  | 1 - 2 | 1 - 2 |  | 1 - 2 | 1 - 1.5 | 1.5 | 1 - 1.5 | 1.5 | 0.683 - 1.35 | 2 - 3 | 1.8 - 3.5 | 1.86 - 2.15 | 1.5 - 1.8 | 1.4 - 1.61 | 2.33 - 2.69 | 3.53 - 4.09 | 3.53 - 4.09
Compressive modulus (GPa) | 2.49 - 2.61 |  | 3.72 - 4.1 | 5.1 - 5.63 |  | 5.9 - 6.5 | 7.48 - 8.24 | 6.87 - 7.57 | 10.6 - 11.7 | 11 - 12.2 | 13.1 - 14.4 | 5.37 - 5.64 | 5.8 - 6 | 6.05 - 6.36 | 6.8 - 8.3 | 6.73 - 7.07 | 2.69 - 2.83 | 2.07 - 2.76 | 2.88 - 3.03
Compressive strength (MPa) | 42.7 - 47.1 |  | 99.2 - 108 | 99.2 - 124 |  | 99.2 - 124 | 112 - 123 | 96.5 | 144 - 159 | 138 - 152 | 128 | 89.6 - 96.5 | 89.6 - 96.5 | 91.9 - 101 | 95 - 100 | 112 - 123 | 44.7 - 49.3 | 41.7 - 60.9 | 37.8 - 41.7
Flexural modulus (GPa) | 2.75 - 4.13 |  | 5.52 - 6.89 | 7.58 - 9.72 |  | 7.93 - 9.65 | 6.12 - 12.4 | 9.93 - 12.1 | 12.8 - 17.2 | 11.9 - 15.7 | 15.9 - 21.4 | 4.47 - 5.5 | 4.47 - 5.5 | 5.7 - 5.99 | 6.71 - 7.05 | 7.38 - 7.75 | 3.35 - 3.52 | 1.93 - 2.82 | 2.88 - 3.03
Flexural strength (modulus of rupture) (MPa) | 40.7 - 44.9 |  | 89.6 - 123 | 109 - 157 |  | 124 - 145 | 159 - 172 | 138 - 152 | 165 - 186 | 145 - 179 | 181 - 193 | 96.5 - 121 | 96.5 - 121 | 131 - 145 | 100 - 110 | 164 - 181 | 79.5 - 87.6 | 60 - 75.8 | 69 - 82.7
Shear modulus (GPa) | 0.891 - 0.934 |  | 2.27 - 2.5 | 3.13 - 3.46 |  | 3.64 - 4.01 | 4.61 - 5.13 | 4.25 - 4.68 | 6.61 - 7.29 | 6.88 - 7.59 | 8.19 - 9.03 | 1.86 - 2.21 | 1.86 - 2.21 | 2.21 - 2.32 | 2.46 - 3.01 | 2.46 - 2.59 | 0.964 - 1.01 | 0.74 - 0.987 | 1.03 - 1.09
Shear strength (MPa) |  |  | 49.6 - 53.8 | 49.6 - 61.8 |  | 49.6 - 61.8 | 58.1 - 70.3 | 63 - 70.2 | 68.7 - 83.1 | 65.7 - 79.5 | 72.6 - 87.9
Bulk modulus (GPa) | 4.03 - 4.24 |  | 5.43 - 7.81 | 8.27 - 9.65 |  | 10.3 | 12.4 - 13.8 | 11.2 - 12.9 | 17.2 - 20 | 19.3 | 20.7 - 25.3 | 7.19 - 7.55 | 7.71 - 7.9 | 7.8 - 8.19 | 10.2 - 10.7 | 8.44 - 8.87 | 4.28 - 4.49 | 3.84 - 4.03 | 4.5 - 4.72
Poisson's ratio | 0.389 - 0.405 |  | 0.348 - 0.383 | 0.34 - 0.375 |  | 0.335 - 0.37 | 0.337 - 0.351 | 0.331 - 0.365 | 0.32 - 0.353 | 0.319 - 0.352 | 0.314 - 0.347 | 0.367 - 0.381 | 0.367 - 0.381 | 0.363 - 0.378 | 0.36 - 0.4 | 0.36 - 0.374 | 0.387 - 0.403 | 0.391 - 0.407 | 0.385 - 0.401
Shape factor | 8 |  | 7 | 8 |  | 9 | 9 | 9 | 11 | 11 | 12 | 6 | 8 | 6 | 7 | 6 | 6 | 5 | 7
Hardness - Vickers (HV) | 6 - 7 |  | 20.8 - 22.3 | 20.8 - 25.3 |  | 20.8 - 25.3 | 25 - 26 | 25.8 - 28.5 | 29 - 32 | 28 - 31 | 31 - 34 | 17 - 22 | 17 - 22 | 21 - 23 | 27 - 29 | 25 - 28 | 11 - 12 | 10 - 15 | 10
Hardness - Rockwell M | 67 - 73 |  | 38 - 42 | 38 - 42 |  | 38 - 42 | 68 - 74 | 43 - 47 | 48 - 53 | 48 - 53 | 48 - 53 | 85 - 98 | 85 - 98 | 85 - 95 | 75 - 85 | 90 - 100 | 76 - 84 | 76 - 84 | 76 - 84
Hardness - Rockwell R | 102 - 112 |  | 108 | 108 |  | 108 | 103 - 113 | 108 | 108 - 110 | 110 | 110 | 102 - 112 | 102 - 112 | 115 - 127 | 110 - 121 | 117 - 129 | 110 - 120 | 110 - 120 | 110 - 120
Elastic stored energy (springs) (kJ/m^3) | 105 - 163 |  | 468 - 691 | 383 - 594 |  | 336 - 509 | 399 - 471 | 451 - 579 | 384 - 475 | 355 - 398 | 317 - 397 | 469 - 724 | 287 - 431 | 587 - 714 | 509 - 636 | 799 - 976 | 393 - 479 | 398 - 832 | 263 - 319
Fatigue strength at 10^7 cycles (MPa) | 9.09 - 11.8 |  | 33.1 - 35.8 | 33.1 - 41.2 |  | 33.1 - 41.2 | 37.4 - 48.6 | 42 - 46.8 | 45.8 - 55.4 | 43.8 - 53 | 48.4 - 58.6 | 28.4 - 36.9 | 28.4 - 36.9 | 31.5 - 40.9 | 35 - 45.5 | 38.8 - 50.4 | 17.2 - 22.3 | 17.4 - 25.4 | 14.5 - 18.9
Impact & fracture properties
Fracture toughness (MPa.m^0.5) | 1.04 - 1.44 |  | 4.51 - 4.8 | 3.89 - 5 |  | 3.48 - 4.84 | 4.41 - 4.62 | 4.78 - 5.24 | 4.77 - 4.98 | 4.28 - 4.67 | 2.79 - 3.37 | 4.05 - 5.12 | 2.82 - 3.38 | 4.77 - 5.38 | 3.45 - 4.81 | 6.16 - 6.98 | 2.88 - 3.26 | 2.95 - 4.52 | 2.17 - 2.44
Toughness (G) (kJ/m^2) | 0.433 - 0.792 |  | 2.75 - 4.02 | 1.7 - 2.78 |  | 1.21 - 2.22 | 1.45 - 1.67 | 1.86 - 2.33 | 1.18 - 1.4 | 0.952 - 1.13 | 0.336 - 0.503 | 2.95 - 4.71 | 1.36 - 1.93 | 3.67 - 4.66 | 1.6 - 3.04 | 5.52 - 7.06 | 3.02 - 3.84 | 3.73 - 8.36 | 1.59 - 2.02
Impact strength, notched 23 °C (kJ/m^2) | 7.4 - 11 |  | 4.3 - 6.4 | 3.2 - 5.3 |  | 5.3 - 6.92 | 5 - 5.5 | 5.3 - 8 | 5.2 - 6.4 | 5.3 | 3.7 - 5.9 | 5.4 - 6.11 | 6 - 11 | 10 - 11 | 6.2 - 7.6 | 13 - 14 | 7 - 7.8 | 6.3 - 7.4 | 5.3 - 5.8
Impact strength, notched -30 °C (kJ/m^2) | [11 empty] | 3.81 - 4.2 |  | 5.19 - 6.29 | 4.55 - 5.5 | 7.27 - 8.8
Impact strength, unnotched 23 °C (kJ/m^2) |  |  | 15 - 27 | 16 - 27 |  | 21 - 27 | 19.5 - 32 | 27 - 53 | 19 - 32 | 27 | 18 - 32 | 17 - 31.5 |  | 19.9 - 24 | 16.5 - 31.5 | 25.5 - 30.8
Impact strength, unnotched -30 °C (kJ/m^2) | [11 empty] | 17.1 - 18.9 |  | 19 - 22.9 | 18.2 - 22 | 22.7 - 27.5
Thermal properties
Glass temperature (°C) | 100 - 110 |  | 103 - 114 | 103 - 114 |  | 108 - 119 | 100 - 110 | 107 - 118 | 106 - 116 | 102 - 112 | 107 - 118 | 100 - 110 | 100 - 110 | 100 - 110 | 100 - 110 | 100 - 110 | 100 - 110 | 100 - 110 | 100 - 110
Heat deflection temperature 0.45MPa (°C) | 86 - 123 |  | 99.1 - 113 | 102 - 110 |  | 107 - 115 | 107 - 110 | 107 - 113 | 104 - 113 | 96.3 - 113 | 102 - 118 | 104 - 110 | 98 - 103 | 89 - 126 | 97 - 120 | 89 - 126 | 96 - 133 | 96 - 133 | 103 - 133
Heat deflection temperature 1.8MPa (°C) | 88 - 100 |  | 96.3 - 104 | 99.1 - 104 |  | 95.2 - 104 | 102 - 107 | 104 - 107 | 100 - 110 | 110 | 101 - 116 | 99 - 104 | 91 - 98.3 | 81 - 117 | 87 - 110 | 84 - 120 | 71 - 106 | 71 - 106 | 85 - 93
Vicat softening point (°C) | [11 empty] | 97 - 117 | 97 - 117 | 97 - 117 | 99 - 119
Maximum service temperature (°C) | 67 - 87 |  | 67 - 87 | 67 - 87 |  | 67 - 87 | 67 - 87 | 67 - 87 | 67 - 87 | 67 - 87 | 67 - 87 | 67 - 87 | 67 - 87 | 67 - 87 | 67 - 87 | 67 - 87 | 67 - 87 | 67 - 87 | 67 - 87
Minimum service temperature (°C) | -45 - -35 |  | -45 - -35 | -45 - -35 |  | -45 - -35 | -45 - -35 | -45 - -35 | -45 - -35 | -45 - -35 | -45 - -35 | -45 - -35 | -43 - 7 | -45 - -35 | -45 - -35 | -45 - -35 | -45 - -35 | -45 - -35 | -45 - -35
Thermal conductivity (W/m.°C) | 0.295 - 0.306 |  | 0.36 - 0.49 | 0.36 - 0.49 |  | 0.36 - 0.49 | 0.386 - 0.418 | 0.36 | 0.36 - 0.49 | 0.36 - 0.49 | 0.49 - 0.65 | 0.193 - 0.209 | 0.193 - 0.209 | 0.369 - 0.384 | 0.22 - 0.23 | 0.398 - 0.414 | 0.272 - 0.283 | 0.263 - 0.274 | 0.276 - 0.287
Specific heat capacity (J/kg.°C) | 1270 - 1320 |  | 1640 - 1700 | 1500 - 1560 |  | 1610 - 1680 | 1600 - 1660 | 1480 - 1540 | 1560 - 1630 | 1470 - 1530 | 1500 - 1560 | 1530 - 1600 | 1530 - 1600 | 1510 - 1570 | 1460 - 1520 | 1410 - 1460 | 1590 - 1650 | 1550 - 1610 | 1610 - 1670
Thermal expansion coefficient (µstrain/°C) | 70.6 - 73.4 |  | 33 - 38 | 32 - 38 |  | 30.6 - 34 | 31.7 - 33.1 | 31 - 36 | 26.4 - 30.8 | 26.4 - 30.8 | 20 - 25 | 36 - 37.8 | 36 - 37.8 | 65 - 66.3 | 50.4 - 54 | 57 - 58.2 | 109 - 111 | 115 - 117 | 106 - 108
Thermal shock resistance (°C) | 125 - 159 |  | 307 - 454 | 254 - 346 |  | 246 - 313 | 235 - 268 | 246 - 309 | 213 - 266 | 202 - 238 | 215 - 289 | 342 - 450 | 265 - 331 | 208 - 233 | 212 - 263 | 263 - 294 | 153 - 171 | 150 - 238 | 124 - 138
Thermal distortion resistance (MW/m) | 0.00406 - 0.00429 |  | 0.01 - 0.014 | 0.0101 - 0.0143 |  | 0.0111 - 0.0153 | 0.0119 - 0.013 | 0.01 - 0.0116 | 0.0124 - 0.0175 | 0.0124 - 0.0175 | 0.0212 - 0.0301 | 0.0052 - 0.0057 | 0.0052 - 0.0057 | 0.00561 - 0.00586 | 0.00414 - 0.00449 | 0.0069 - 0.00721 | 0.00247 - 0.00258 | 0.00226 - 0.00236 | 0.00258 - 0.00269
Electrical properties
Electrical resistivity (µohm.cm) | 1e6 - 1e7 |  | 1e10 - 1e11 | 7.5e10 - 1e12 |  | 5.5e8 - 5e10 | 1e6 - 1e7 | 4.14e8 - 2.41e9 | 1.31e8 - 1.51e9 | 1e11 | 9.69e7 - 1.01e9 | 3.3e21 - 3e22 | 3.3e21 - 3e22 | 3.3e21 - 3e22 | 3.3e21 - 3e22 | 3.3e21 - 3e22 | 1e6 - 1e7 | 1e6 - 1e7 | 1e6 - 1e7
Electrical conductivity (%IACS) | 0.0000172 - 0.000172 |  | 1.72e-9 - 1.72e-8 | 1.72e-10 - 2.3e-9 |  | 3.45e-9 - 3.13e-7 | 0.0000172 - 0.000172 | 7.15e-8 - 4.16e-7 | 1.14e-7 - 0.00000132 | 1.72e-9 | 1.71e-7 - 0.00000178 | 5.75e-21 - 5.22e-20 | 5.75e-21 - 5.22e-20 | 5.75e-21 - 5.22e-20 | 5.75e-21 - 5.22e-20 | 5.75e-21 - 5.22e-20 | 0.0000172 - 0.000172 | 0.0000172 - 0.000172 | 0.0000172 - 0.000172
Dielectric constant (relative permittivity) | [11 empty] | 3 - 3.3 | 3 - 3.3 | 3 - 3.3 | 3.2 - 3.4 | 3.3 - 3.5
Dissipation factor (dielectric loss tangent) | [11 empty] | 0.004 - 0.008 | 0.004 - 0.008 | 0.004 - 0.008 | 0.004 - 0.008 | 0.004 - 0.008
Dielectric strength (dielectric breakdown) (MV/m) | [11 empty] | 17.7 - 18.1 | 17.7 - 18.1 | 16.7 - 20.1 | 16.5 - 19.8 | 16.4 - 19.7
Comparative tracking index (V) | [11 empty] | 550 - 600 | 550 - 600 | 550 - 600 | 550 - 600 | 550 - 600
Galvanic potential (V) | -0.79 - -0.71 |  | 0.14 - 0.22 | 0.14 - 0.22 |  | 0.14 - 0.22 | 0.14 - 0.22 | 0.14 - 0.22 | 0.14 - 0.22 | 0.14 - 0.22 | 0.14 - 0.22 | [5 empty] | -0.14 - -0.06 | -0.14 - -0.06 | -0.14 - -0.06
Magnetic properties
Magnetic type | Non-magnetic |  | Non-magnetic | Non-magnetic |  | Non-magnetic | Non-magnetic | Non-magnetic | Non-magnetic | Non-magnetic | Non-magnetic | Non-magnetic | Non-magnetic | Non-magnetic | Non-magnetic | Non-magnetic | Magnetic | Magnetic | Magnetic
Optical, aesthetic and acoustic properties
Transparency | Opaque |  | Opaque | Opaque |  | Opaque | Opaque | Opaque | Opaque | Opaque | Opaque | Opaque | Opaque | Opaque | Opaque | Opaque | Opaque | Opaque | Opaque
Acoustic velocity (m/s) | 1250 - 1290 |  | 2220 - 2680 | 2570 - 2790 |  | 3010 - 3060 | 3300 - 3490 | 2970 - 3200 | 3830 - 4140 | 3810 - 3960 | 4080 - 4530 | 2060 - 2250 | 2060 - 2090 | 2220 - 2280 | 2290 - 2540 | 2220 - 2280 | 1530 - 1580 | 1310 - 1540 | 1600 - 1650
Mechanical loss coefficient (tan delta) | 0.0204 - 0.0211 |  | 0.00988 - 0.0109 | 0.00843 - 0.00929 |  | 0.00784 - 0.00865 | 0.00637 - 0.00687 | 0.00727 - 0.00801 | 0.00585 - 0.00645 | 0.00574 - 0.00632 | 0.00527 - 0.00581 | 0.0113 - 0.0128 | 0.0113 - 0.0128 | 0.011 - 0.0113 | 0.00909 - 0.0105 | 0.0102 - 0.0105 | 0.0193 - 0.02 | 0.0197 - 0.024 | 0.0184 - 0.0191
Healthcare & food
Food contact | No |  | No | No |  | No | No | No | No | No | No | No | No | No | No | No | No | No | No
Restricted substances risk indicators
RoHS 2 (EU) compliant grades? | Yes |  | Yes | Yes |  | Yes | Yes | Yes | Yes | Yes | Yes | Yes | Yes | Yes | Yes | Yes | Yes | Yes | Yes
EU REACH Candidate List indicator (0-1, 1 = high risk) | 0.01 |  | 0.02 | 0.17 |  | 0.02 | 0.02 | 0.17 | 0.01 | 0.16 | 0.01 | 0.02 | 0.17 | 0.02 | 0.01 | 0.01 | 0.02 | 0.02 | 0.02
SIN List indicator (0-1, 1 = high risk) | 0.02 |  | 0.03 | 0.18 |  | 0.03 | 0.02 | 0.17 | 0.02 | 0.17 | 0.02 | 0.02 | 0.17 | 0.02 | 0.02 | 0.02 | 0.03 | 0.03 | 0.03
Critical materials risk
Contains >5wt% critical elements? | Yes |  | No | No |  | No | No | No | No | No | No | No | No | No | No | No | No | No | No
Usage in power systems
Low carbon power? | [14 empty] | Yes
Absorption & permeability
Water absorption @ 24 hrs (%) | 0.209 - 0.253 |  | 0.14 - 0.25 | 0.14 - 0.2 |  | 0.12 - 0.18 | 0.155 - 0.187 | 0.14 - 0.17 | 0.14 - 0.18 | 0.16 | 0.14 - 0.2 | 0.18 - 0.2 | 0.18 - 0.2 | 0.182 - 0.22 | 0.18 - 0.33 | 0.182 - 0.22 | 0.36 - 0.44 | 0.364 - 0.44 | 0.364 - 0.44
Humidity absorption @ sat (%) |  |  | 0.35 | [5 empty] | 0.33 |  | 0.24
Processing properties
Polymer injection molding | Acceptable |  | Limited use | Limited use |  | Limited use | Limited use | Limited use | Limited use | Limited use | Limited use | Excellent | Excellent | Acceptable | Excellent | Acceptable | Limited use | Limited use | Limited use
Polymer extrusion | Acceptable |  | Limited use | Limited use |  | Limited use | Limited use | Limited use | Limited use | Limited use | Limited use | Limited use | Limited use | Limited use | Limited use | Limited use | Unsuitable | Unsuitable | Unsuitable
Polymer thermoforming | Acceptable |  | Acceptable | Acceptable |  | Acceptable | Acceptable | Acceptable | Acceptable | Acceptable | Acceptable | Acceptable | Acceptable | Acceptable | Acceptable | Acceptable | Acceptable | Acceptable | Acceptable
Linear mold shrinkage (%) | 0.091 - 0.11 |  | 0.05 - 0.4 | 0.07 - 0.3 |  | 0.05 - 0.2 | 0.05 - 0.4 | 0.1 - 0.2 | 0.02 - 0.2 | 0.05 - 0.2 | 0.05 - 0.3 | 0.1 - 0.2 | 0.1 - 0.2 | 0.1 - 0.2 | 0.2 - 0.3 | 0.091 - 0.11 | 0.4 - 0.6 | 0.4 - 0.6 | 0.364 - 0.44
Melt temperature (°C) | 164 - 288 |  | 204 - 260 | 204 - 260 |  | 204 - 260 | 173 - 260 | 204 - 260 | 204 - 260 | 204 - 249 | 204 - 260 | 137 - 260 | 137 - 260 | 159 - 238 | 159 - 238 | 159 - 238 | 159 - 238 | 159 - 238 | 159 - 238
Mold temperature (°C) | 50 - 70 |  | 60.2 - 90.2 | 56 - 82.4 |  | 49.1 - 93.5 | 40 - 70 | 63 - 93.2 | 63 - 88 | 49.1 - 85.2 | 61 - 87.1 | 50 - 70 | 50 - 70 | 50 - 70 | 50 - 70 | 50 - 70 | 50 - 70 | 50 - 70 | 50 - 70
Molding pressure range (MPa) | 103 - 206 |  | 68.9 - 105 | 68.9 - 138 |  | 68.9 - 138 | 103 - 206 | 68.9 - 103 | 68.9 - 138 | 68.9 - 103 | 68.9 - 138 | 103 - 206 | 103 - 206 | 103 - 206 | 103 - 206 | 103 - 206 | 103 - 206 | 103 - 206 | 103 - 206
Durability
Water (fresh) | Excellent |  | Excellent | Excellent |  | Excellent | Excellent | Excellent | Excellent | Excellent | Excellent | Excellent | Excellent | Excellent | Excellent | Excellent | Excellent | Excellent | Excellent
Water (salt) | Excellent |  | Excellent | Excellent |  | Excellent | Excellent | Excellent | Excellent | Excellent | Excellent | Excellent | Excellent | Excellent | Excellent | Excellent | Excellent | Excellent | Excellent
Weak acids | Acceptable |  | Excellent | Excellent |  | Excellent | Excellent | Excellent | Excellent | Excellent | Excellent | Excellent | Excellent | Excellent | Excellent | Excellent | Excellent | Excellent | Excellent
Strong acids | Limited use |  | Limited use | Limited use |  | Limited use | Limited use | Limited use | Limited use | Limited use | Limited use | Limited use | Limited use | Limited use | Limited use | Limited use | Limited use | Limited use | Limited use
Weak alkalis | Acceptable |  | Acceptable | Acceptable |  | Acceptable | Acceptable | Acceptable | Acceptable | Acceptable | Acceptable | Acceptable | Acceptable | Acceptable | Acceptable | Acceptable | Acceptable | Acceptable | Acceptable
Strong alkalis | Acceptable |  | Excellent | Excellent |  | Excellent | Excellent | Excellent | Excellent | Excellent | Excellent | Excellent | Excellent | Excellent | Excellent | Excellent | Excellent | Excellent | Excellent
Organic solvents | Unacceptable |  | Unacceptable | Unacceptable |  | Unacceptable | Unacceptable | Unacceptable | Unacceptable | Unacceptable | Unacceptable | Unacceptable | Unacceptable | Unacceptable | Unacceptable | Unacceptable | Unacceptable | Unacceptable | Unacceptable
Oxidation at 500C | Unacceptable |  | Unacceptable | Unacceptable |  | Unacceptable | Unacceptable | Unacceptable | Unacceptable | Unacceptable | Unacceptable | Unacceptable | Unacceptable | Unacceptable | Unacceptable | Unacceptable | Unacceptable | Unacceptable | Unacceptable
UV radiation (sunlight) | Poor |  | Poor | Poor |  | Poor | Poor | Poor | Poor | Poor | Poor | Poor | Poor | Poor | Poor | Poor | Poor | Poor | Poor
Flammability | Highly flammable |  | Highly flammable | Self-extinguishing |  | Highly flammable | Highly flammable | Self-extinguishing | Highly flammable | Self-extinguishing | Highly flammable | Highly flammable | Self-extinguishing | Highly flammable | Highly flammable | Highly flammable | Highly flammable | Highly flammable | Highly flammable
Oxygen index (%) | 18 - 20 |  | 18 - 20 | 31 - 33 |  | 18 - 20 | 18 - 20 | 31 - 33 | 18 - 20 | 31 - 33 | 18 - 20 | 18 - 20 | 29 - 31 | 18 - 20 | 18 - 20 | 18 - 20 | 18 - 20 | 18 - 20 | 18 - 20
Primary production energy, CO2 and water
Embodied energy, primary production (virgin grade) (MJ/kg) | 126 - 139 |  | 180 - 198 | 178 - 196 |  | 221 - 244 | 262 - 289 | 260 - 287 | 344 - 379 | 342 - 377 | 426 - 470 | 85.5 - 94.3 | 83.5 - 92 | 98 - 108 | 79.3 - 87.5 | 85.6 - 94.4 | 92 - 101 | 94.4 - 104 | 93.8 - 103
Embodied energy, primary production (typical grade) (MJ/kg) | 126 - 139 |  | 180 - 198 | 178 - 196 |  | 221 - 244 | 262 - 289 | 260 - 287 | 344 - 379 | 342 - 377 | 426 - 470 | 85.5 - 94.3 | 83.5 - 92 | 98 - 108 | 79.3 - 87.5 | 85.6 - 94.4 | 92 - 101 | 94.4 - 104 | 93.8 - 103
CO2 footprint, primary production (virgin grade) (kg/kg) | 7.29 - 8.04 |  | 10 - 11.1 | 10 - 11.1 |  | 13.1 - 14.4 | 16.2 - 17.8 | 16.2 - 17.8 | 22.3 - 24.6 | 22.3 - 24.6 | 28.4 - 31.3 | 3.68 - 4.06 | 3.7 - 4.08 | 4.62 - 5.09 | 3.58 - 3.94 | 4.4 - 4.85 | 3.84 - 4.23 | 3.87 - 4.26 | 3.86 - 4.25
CO2 footprint, primary production (typical grade) (kg/kg) | 7.29 - 8.03 |  | 10 - 11.1 | 10 - 11.1 |  | 13.1 - 14.4 | 16.2 - 17.8 | 16.2 - 17.8 | 22.3 - 24.6 | 22.3 - 24.6 | 28.4 - 31.3 | 3.68 - 4.06 | 3.7 - 4.08 | 4.62 - 5.09 | 3.58 - 3.94 | 4.4 - 4.85 | 3.84 - 4.23 | 3.87 - 4.26 | 3.86 - 4.25
Water usage (l/kg) | 561 - 621 |  | 349 - 385 | 349 - 385 |  | 440 - 485 | 529 - 585 | 530 - 585 | 712 - 785 | 712 - 785 | 893 - 985 | 190 - 210 | 190 - 210 | 190 - 210 | 202 - 223 | 213 - 235 | 172 - 190 | 170 - 188 | 170 - 188
Processing energy, CO2 footprint & water
Polymer extrusion energy (MJ/kg) | 5.76 - 6.37 |  | 5.63 - 6.21 | 5.61 - 6.19 |  | 5.64 - 6.21 | 5.84 - 6.45 | 5.62 - 6.19 | 5.63 - 6.2 | 5.61 - 6.18 | 5.62 - 6.2 | 5.77 - 6.38 | 5.77 - 6.38 | 5.78 - 6.39 | 5.77 - 6.37 | 5.75 - 6.36 | 5.8 - 6.41 | 5.79 - 6.4 | 5.8 - 6.41
Polymer extrusion CO2 (kg/kg) | 0.432 - 0.478 |  | 0.422 - 0.466 | 0.421 - 0.464 |  | 0.423 - 0.466 | 0.438 - 0.484 | 0.421 - 0.464 | 0.422 - 0.465 | 0.421 - 0.464 | 0.422 - 0.465 | 0.433 - 0.479 | 0.433 - 0.479 | 0.433 - 0.479 | 0.433 - 0.478 | 0.432 - 0.477 | 0.435 - 0.481 | 0.434 - 0.48 | 0.435 - 0.481
Polymer extrusion water (l/kg) | 4.8 - 7.2 |  | 4.94 - 7.11 | 4.93 - 7.1 |  | 4.94 - 7.12 | 4.83 - 7.25 | 4.93 - 7.1 | 4.94 - 7.11 | 4.93 - 7.1 | 4.93 - 7.11 | 4.81 - 7.21 | 4.81 - 7.21 | 4.81 - 7.21 | 4.8 - 7.21 | 4.8 - 7.2 | 4.82 - 7.23 | 4.81 - 7.22 | 4.82 - 7.23
Polymer molding energy (MJ/kg) | 17 - 18.8 |  | 12.9 - 14.2 | 12.4 - 13.7 |  | 13.1 - 14.5 | 13.1 - 14.5 | 12.6 - 13.9 | 12.8 - 14.1 | 12.3 - 13.5 | 12.7 - 14 | 17.3 - 19.1 | 17.3 - 19.1 | 17.5 - 19.3 | 17.2 - 19 | 16.8 - 18.6 | 18 - 19.9 | 17.8 - 19.6 | 18.2 - 20.1
Polymer molding CO2 (kg/kg) | 1.27 - 1.41 |  | 0.967 - 1.07 | 0.931 - 1.03 |  | 0.984 - 1.09 | 0.984 - 1.09 | 0.945 - 1.04 | 0.96 - 1.06 | 0.92 - 1.01 | 0.952 - 1.05 | 1.3 - 1.44 | 1.3 - 1.44 | 1.31 - 1.45 | 1.29 - 1.42 | 1.26 - 1.39 | 1.35 - 1.49 | 1.33 - 1.47 | 1.36 - 1.51
Polymer molding water (l/kg) | 11.9 - 17.8 |  | 10.6 - 15.2 | 10.4 - 14.9 |  | 10.7 - 15.4 | 10.7 - 15.4 | 10.5 - 15.1 | 10.5 - 15.2 | 10.3 - 14.9 | 10.5 - 15.1 | 12 - 18 | 12 - 18 | 12.1 - 18.1 | 12 - 17.9 | 11.8 - 17.7 | 12.3 - 18.5 | 12.2 - 18.3 | 12.4 - 18.6
Coarse machining energy (per unit wt removed) (MJ/kg) | 0.746 - 0.824 |  | 1.35 - 1.49 | 1.25 - 1.38 |  | 1.45 - 1.6 | 1.46 - 1.61 | 1.2 - 1.33 | 1.71 - 1.88 | 1.55 - 1.71 | 1.46 - 1.61 | 1.21 - 1.34 | 1.12 - 1.24 | 1.22 - 1.35 | 1.19 - 1.32 | 1.29 - 1.43 | 0.866 - 0.957 | 0.878 - 0.971 | 0.812 - 0.897
Coarse machining CO2 (per unit wt removed) (kg/kg) | 0.0559 - 0.0618 |  | 0.101 - 0.112 | 0.094 - 0.103 |  | 0.109 - 0.12 | 0.109 - 0.121 | 0.09 - 0.099 | 0.128 - 0.141 | 0.116 - 0.128 | 0.11 - 0.121 | 0.0908 - 0.1 | 0.084 - 0.0928 | 0.0914 - 0.101 | 0.0895 - 0.0989 | 0.0971 - 0.107 | 0.065 - 0.0718 | 0.0659 - 0.0728 | 0.0609 - 0.0673
Fine machining energy (per unit wt removed) (MJ/kg) | 3.18 - 3.52 |  | 9.24 - 10.2 | 8.21 - 9.1 |  | 10.2 - 11.2 | 10.3 - 11.4 | 7.74 - 8.5 | 12.8 - 14.1 | 11.3 - 12.4 | 10.3 - 11.4 | 7.84 - 8.66 | 6.92 - 7.65 | 7.92 - 8.75 | 7.65 - 8.46 | 8.67 - 9.59 | 4.39 - 4.85 | 4.51 - 4.98 | 3.84 - 4.25
Fine machining CO2 (per unit wt removed) (kg/kg) | 0.239 - 0.264 |  | 0.693 - 0.765 | 0.617 - 0.681 |  | 0.763 - 0.842 | 0.772 - 0.854 | 0.579 - 0.639 | 0.959 - 1.06 | 0.844 - 0.931 | 0.774 - 0.854 | 0.588 - 0.65 | 0.519 - 0.574 | 0.594 - 0.656 | 0.574 - 0.634 | 0.651 - 0.719 | 0.329 - 0.364 | 0.338 - 0.374 | 0.288 - 0.319
Grinding energy (per unit wt removed) (MJ/kg) | 5.89 - 6.51 |  | 18 - 19.8 | 16 - 17.6 |  | 19.9 - 22 | 20.1 - 22.2 | 15 - 16.5 | 25.1 - 27.7 | 22 - 24.3 | 20.1 - 22.2 | 15.2 - 16.8 | 13.4 - 14.8 | 15.4 - 17 | 14.8 - 16.4 | 16.9 - 18.6 | 8.3 - 9.17 | 8.54 - 9.44 | 7.21 - 7.97
Grinding CO2 (per unit wt removed) (kg/kg) | 0.441 - 0.488 |  | 1.35 - 1.49 | 1.2 - 1.32 |  | 1.49 - 1.65 | 1.51 - 1.67 | 1.12 - 1.24 | 1.88 - 2.08 | 1.65 - 1.82 | 1.51 - 1.66 | 1.14 - 1.26 | 1 - 1.11 | 1.15 - 1.27 | 1.11 - 1.23 | 1.27 - 1.4 | 0.622 - 0.688 | 0.641 - 0.708 | 0.541 - 0.598
Recycling and end of life
Recycle | Yes |  | No | No |  | No | No | No | No | No | No | No | No | No | No | No | No | No | No
Embodied energy, recycling (MJ/kg) | 42.8 - 47.3
CO2 footprint, recycling (kg/kg) | 2.48 - 2.73
Recycle fraction in current supply (%) | 0.1
Downcycle | Yes |  | Yes | Yes |  | Yes | Yes | Yes | Yes | Yes | Yes | Yes | Yes | Yes | Yes | Yes | Yes | Yes | Yes
Combust for energy recovery | Yes |  | Yes | Yes |  | Yes | Yes | Yes | Yes | Yes | Yes | Yes | Yes | Yes | Yes | Yes | Yes | Yes | Yes
Heat of combustion (net) (MJ/kg) | 22.5 - 23.7 |  | 37 - 38.9 | 36.4 - 38.2 |  | 36.7 - 38.6 | 36.5 - 38.3 | 35.2 - 36.9 | 35.9 - 37.7 | 34 - 35.7 | 35.3 - 37.1 | 30.1 - 31.6 | 24.6 - 26.2 | 30.1 - 31.6 | 26.3 - 27.6 | 22.5 - 23.7 | 33.8 - 35.5 | 35.3 - 37.1 | 34.9 - 36.7
Combustion CO2 (kg/kg) | 1.84 - 1.93 |  | 2.92 - 3 | 2.84 - 2.98 |  | 2.81 - 2.89 | 3.16 - 3.32 | 2.61 - 2.74 | 2.49 - 2.56 | 2.38 - 2.5 | 2.27 - 2.34 | 2.45 - 2.57 | 2.02 - 2.12 | 2.45 - 2.57 | 2.14 - 2.25 | 1.84 - 1.93 | 2.75 - 2.89 | 2.88 - 3.02 | 2.85 - 2.99
Landfill | Yes |  | Yes | Yes |  | Yes | Yes | Yes | Yes | Yes | Yes | Yes | Yes | Yes | Yes | Yes | Yes | Yes | Yes
Biodegrade | No |  | No | No |  | No | No | No | No | No | No | No | No | No | No | No | No | No | No
Geo-economic data for principal component
Principal component | ABS |  | ABS | ABS |  | ABS | ABS | ABS | ABS | ABS | ABS | ABS | ABS | ABS | ABS | ABS | ABS | ABS | ABS
Annual world production, principal component (tonne/yr) | 8.07e6 |  | 8.07e6 | 8.07e6 |  | 8.07e6 | 8.07e6 | 8.07e6 | 8.07e6 | 8.07e6 | 8.07e6 | 8.07e6 | 8.07e6 | 8.07e6 | 8.07e6 | 8.07e6 | 8.07e6 | 8.07e6 | 8.07e6
Reserves, principal component (tonne) | 7.13e7 - 7.88e7 |  | 7.13e7 - 7.88e7 | 7.13e7 - 7.88e7 |  | 7.13e7 - 7.88e7 | 7.13e7 - 7.88e7 | 7.13e7 - 7.88e7 | 7.13e7 - 7.88e7 | 7.13e7 - 7.88e7 | 7.13e7 - 7.88e7 | 7.13e7 - 7.88e7 | 7.13e7 - 7.88e7 | 7.13e7 - 7.88e7 | 7.13e7 - 7.88e7 | 7.13e7 - 7.88e7 | 7.13e7 - 7.88e7 | 7.13e7 - 7.88e7 | 7.13e7 - 7.88e7
Links
Legislation and Regulations | 1 |  | 1 | 1 |  | 1 | 1 | 1 | 1 | 1 | 1 | 1 | 1 | 1 | 1 | 1 | 1 | 1 | 1
Low Carbon Energy Systems | 0 |  | 0 | 0 |  | 0 | 0 | 0 | 0 | 0 | 0 | 0 | 0 | 0 | 1 | 0 | 0 | 0 | 0
ProcessUniverse | 66 |  | 68 | 68 |  | 68 | 68 | 68 | 68 | 68 | 68 | 68 | 68 | 64 | 68 | 62 | 63 | 63 | 63
Producers | 20 |  | 20 | 20 |  | 20 | 26 | 20 | 20 | 20 | 20 | 35 | 31 | 29 | 35 | 29 | 20 | 22 | 22
Reference | 9 |  | 10 | 10 |  | 10 | 9 | 10 | 10 | 10 | 10 | 9 | 9 | 9 | 11 | 9 | 9 | 9 | 9
Shape | 24 |  | 24 | 24 |  | 24 | 24 | 24 | 24 | 24 | 24 | 24 | 24 | 24 | 24 | 24 | 24 | 24 | 24
Full Datasheet

## Sheet3
| General information | Included in Materials Data for Simulation | Materials Data for Simulation name | Composition overview | Material family | Base material | p filler (by weight) (p) | Filler/reinforcement | Filler/reinforcement form | Additive | Polymer code | Composition detail (polymers and natural materials) | Polymer (p) | Flame retardant (p) | Aluminum (flake) (p) | Carbon (fiber) (p) | Glass (fiber) (p) | Stainless steel (fiber) (p) | Price | Price (GBP/kg) | Price per unit volume (GBP/m^3) | Physical properties | Density (kg/m^3) | Mechanical properties | Young's modulus (GPa) | Specific stiffness (MN.m/kg) | Yield strength (elastic limit) (MPa) | Tensile strength (MPa) | Specific strength (kN.m/kg) | Elongation (p strain) | Elongation at yield (p strain) | Compressive modulus (GPa) | Compressive strength (MPa) | Flexural modulus (GPa) | Flexural strength (modulus of rupture) (MPa) | Shear modulus (GPa) | Shear strength (MPa) | Bulk modulus (GPa) | Poisson's ratio | Shape factor | Hardness - Vickers (HV) | Hardness - Rockwell M | Hardness - Rockwell R | Elastic stored energy (springs) (kJ/m^3) | Fatigue strength at 10^7 cycles (MPa) | Impact & fracture properties | Fracture toughness (MPa.m^0.5) | Toughness (G) (kJ/m^2) | Impact strength, notched 23 °C (kJ/m^2) | Impact strength, notched -30 °C (kJ/m^2) | Impact strength, unnotched 23 °C (kJ/m^2) | Impact strength, unnotched -30 °C (kJ/m^2) | Thermal properties | Glass temperature (°C) | Heat deflection temperature 0.45MPa (°C) | Heat deflection temperature 1.8MPa (°C) | Vicat softening point (°C) | Maximum service temperature (°C) | Minimum service temperature (°C) | Thermal conductivity (W/m.°C) | Specific heat capacity (J/kg.°C) | Thermal expansion coefficient (µstrain/°C) | Thermal shock resistance (°C) | Thermal distortion resistance (MW/m) | Electrical properties | Electrical resistivity (µohm.cm) | Electrical conductivity (pIACS) | Dielectric constant (relative permittivity) | Dissipation factor (dielectric loss tangent) | Dielectric strength (dielectric breakdown) (MV/m) | Comparative tracking index (V) | Galvanic potential (V) | Magnetic properties | Magnetic type | Optical, aesthetic and acoustic properties | Transparency | Acoustic velocity (m/s) | Mechanical loss coefficient (tan delta) | Healthcare & food | Food contact | Restricted substances risk indicators | RoHS 2 (EU) compliant grades? | EU REACH Candidate List indicator (0-1, 1 = high risk) | SIN List indicator (0-1, 1 = high risk) | Critical materials risk | Contains >5wtp critical elements? | Usage in power systems | Low carbon power? | Absorption & permeability | Water absorption @ 24 hrs (p) | Humidity absorption @ sat (p) | Processing properties | Polymer injection molding | Polymer extrusion | Polymer thermoforming | Linear mold shrinkage (p) | Melt temperature (°C) | Mold temperature (°C) | Molding pressure range (MPa) | Durability | Water (fresh) | Water (salt) | Weak acids | Strong acids | Weak alkalis | Strong alkalis | Organic solvents | Oxidation at 500C | UV radiation (sunlight) | Flammability | Oxygen index (p) | Primary production energy, CO2 and water | Embodied energy, primary production (virgin grade) (MJ/kg) | Embodied energy, primary production (typical grade) (MJ/kg) | CO2 footprint, primary production (virgin grade) (kg/kg) | CO2 footprint, primary production (typical grade) (kg/kg) | Water usage (l/kg) | Processing energy, CO2 footprint & water | Polymer extrusion energy (MJ/kg) | Polymer extrusion CO2 (kg/kg) | Polymer extrusion water (l/kg) | Polymer molding energy (MJ/kg) | Polymer molding CO2 (kg/kg) | Polymer molding water (l/kg) | Coarse machining energy (per unit wt removed) (MJ/kg) | Coarse machining CO2 (per unit wt removed) (kg/kg) | Fine machining energy (per unit wt removed) (MJ/kg) | Fine machining CO2 (per unit wt removed) (kg/kg) | Grinding energy (per unit wt removed) (MJ/kg) | Grinding CO2 (per unit wt removed) (kg/kg) | Recycling and end of life | Recycle | Embodied energy, recycling (MJ/kg) | CO2 footprint, recycling (kg/kg) | Recycle fraction in current supply (p) | Downcycle | Combust for energy recovery | Heat of combustion (net) (MJ/kg) | Combustion CO2 (kg/kg) | Landfill | Biodegrade | Geo-economic data for principal component | Principal component | Annual world production, principal component (tonne/yr) | Reserves, principal component (tonne) | Links | Legislation and Regulations | Low Carbon Energy Systems | ProcessUniverse | Producers | Reference | Shape | Full Datasheet | AVERAGE EC | AVERAGE CF
ABS (40p aluminum flake) |  |  |  |  | Plastic (thermoplastic, amorphous) | ABS (Acrylonitrile butadiene styrene) | 40 | Aluminum | Particulate | None | ABS-Me40 |  | 60 | 0 | 40 | 0 | 0 | 0 |  | 3.32 - 3.94 | 5110 - 6350 |  | 1540 - 1610 |  | 2.49 - 2.61 | 1.57 - 1.67 | 23 - 29 | 22.8 - 29 | 14.6 - 18.5 | 1.9 - 5 | 1.9 - 5 | 2.49 - 2.61 | 42.7 - 47.1 | 2.75 - 4.13 | 40.7 - 44.9 | 0.891 - 0.934 |  | 4.03 - 4.24 | 0.389 - 0.405 | 8 | 6 - 7 | 67 - 73 | 102 - 112 | 105 - 163 | 9.09 - 11.8 |  | 1.04 - 1.44 | 0.433 - 0.792 | 7.4 - 11 |  |  |  |  | 100 - 110 | 86 - 123 | 88 - 100 |  | 67 - 87 | -45 - -35 | 0.295 - 0.306 | 1270 - 1320 | 70.6 - 73.4 | 125 - 159 | 0.00406 - 0.00429 |  | 1e6 - 1e7 | 0.0000172 - 0.000172 |  |  |  |  | -0.79 - -0.71 |  | Non-magnetic |  | Opaque | 1250 - 1290 | 0.0204 - 0.0211 |  | No |  | Yes | 0.01 | 0.02 |  | Yes |  |  |  | 0.209 - 0.253 |  |  | Acceptable | Acceptable | Acceptable | 0.091 - 0.11 | 164 - 288 | 50 - 70 | 103 - 206 |  | Excellent | Excellent | Acceptable | Limited use | Acceptable | Acceptable | Unacceptable | Unacceptable | Poor | Highly flammable | 18 - 20 |  | 126 - 139 | 126 - 139 | 7.29 - 8.04 | 7.29 - 8.03 | 561 - 621 |  | 5.76 - 6.37 | 0.432 - 0.478 | 4.8 - 7.2 | 17 - 18.8 | 1.27 - 1.41 | 11.9 - 17.8 | 0.746 - 0.824 | 0.0559 - 0.0618 | 3.18 - 3.52 | 0.239 - 0.264 | 5.89 - 6.51 | 0.441 - 0.488 |  | Yes | 42.8 - 47.3 | 2.48 - 2.73 | 0.1 | Yes | Yes | 22.5 - 23.7 | 1.84 - 1.93 | Yes | No |  | ABS | 8.07e6 | 7.13e7 - 7.88e7 |  | 1 | 0 | 66 | 20 | 9 | 24 |  | 132.5 | 7.665
ABS (10p carbon fiber, EMI shielding, conductive) |  | Yes | Plastic, ABS (10p carbon fiber) |  | Plastic (thermoplastic, amorphous) | ABS (Acrylonitrile butadiene styrene) | 10 | Carbon | Short fiber (<5mm) | None | ABS-CF10 |  | 90 | 0 | 0 | 10 | 0 | 0 |  | 4.17 - 6.03 | 4460 - 6760 |  | 1070 - 1120 |  | 5.43 - 7.81 | 4.95 - 7.14 | 82.7 - 89.6 | 82.7 - 89.6 | 75.1 - 82.3 | 1.4 - 2.5 | 1 - 2 | 3.72 - 4.1 | 99.2 - 108 | 5.52 - 6.89 | 89.6 - 123 | 2.27 - 2.5 | 49.6 - 53.8 | 5.43 - 7.81 | 0.348 - 0.383 | 7 | 20.8 - 22.3 | 38 - 42 | 108 | 468 - 691 | 33.1 - 35.8 |  | 4.51 - 4.8 | 2.75 - 4.02 | 4.3 - 6.4 |  | 15 - 27 |  |  | 103 - 114 | 99.1 - 113 | 96.3 - 104 |  | 67 - 87 | -45 - -35 | 0.36 - 0.49 | 1640 - 1700 | 33 - 38 | 307 - 454 | 0.01 - 0.014 |  | 1e10 - 1e11 | 1.72e-9 - 1.72e-8 |  |  |  |  | 0.14 - 0.22 |  | Non-magnetic |  | Opaque | 2220 - 2680 | 0.00988 - 0.0109 |  | No |  | Yes | 0.02 | 0.03 |  | No |  |  |  | 0.14 - 0.25 | 0.35 |  | Limited use | Limited use | Acceptable | 0.05 - 0.4 | 204 - 260 | 60.2 - 90.2 | 68.9 - 105 |  | Excellent | Excellent | Excellent | Limited use | Acceptable | Excellent | Unacceptable | Unacceptable | Poor | Highly flammable | 18 - 20 |  | 180 - 198 | 180 - 198 | 10 - 11.1 | 10 - 11.1 | 349 - 385 |  | 5.63 - 6.21 | 0.422 - 0.466 | 4.94 - 7.11 | 12.9 - 14.2 | 0.967 - 1.07 | 10.6 - 15.2 | 1.35 - 1.49 | 0.101 - 0.112 | 9.24 - 10.2 | 0.693 - 0.765 | 18 - 19.8 | 1.35 - 1.49 |  | No |  |  |  | Yes | Yes | 37 - 38.9 | 2.92 - 3 | Yes | No |  | ABS | 8.07e6 | 7.13e7 - 7.88e7 |  | 1 | 0 | 68 | 20 | 10 | 24 |  | 189 | 10.55
ABS (10p carbon fiber, EMI shielding, conductive, flame retarded) |  |  |  |  | Plastic (thermoplastic, amorphous) | ABS (Acrylonitrile butadiene styrene) | 10 | Carbon | Short fiber (<5mm) | Flame retardant | ABS-CF10-FR |  | 75 - 85 | 5 - 15 | 0 | 10 | 0 | 0 |  | 4.62 - 6.64 | 5630 - 8400 |  | 1220 - 1270 |  | 8.27 - 9.65 | 6.63 - 7.77 | 82.7 - 103 | 82.7 - 103 | 66.3 - 82.9 | 1 - 2 | 1 - 2 | 5.1 - 5.63 | 99.2 - 124 | 7.58 - 9.72 | 109 - 157 | 3.13 - 3.46 | 49.6 - 61.8 | 8.27 - 9.65 | 0.34 - 0.375 | 8 | 20.8 - 25.3 | 38 - 42 | 108 | 383 - 594 | 33.1 - 41.2 |  | 3.89 - 5 | 1.7 - 2.78 | 3.2 - 5.3 |  | 16 - 27 |  |  | 103 - 114 | 102 - 110 | 99.1 - 104 |  | 67 - 87 | -45 - -35 | 0.36 - 0.49 | 1500 - 1560 | 32 - 38 | 254 - 346 | 0.0101 - 0.0143 |  | 7.5e10 - 1e12 | 1.72e-10 - 2.3e-9 |  |  |  |  | 0.14 - 0.22 |  | Non-magnetic |  | Opaque | 2570 - 2790 | 0.00843 - 0.00929 |  | No |  | Yes | 0.17 | 0.18 |  | No |  |  |  | 0.14 - 0.2 |  |  | Limited use | Limited use | Acceptable | 0.07 - 0.3 | 204 - 260 | 56 - 82.4 | 68.9 - 138 |  | Excellent | Excellent | Excellent | Limited use | Acceptable | Excellent | Unacceptable | Unacceptable | Poor | Self-extinguishing | 31 - 33 |  | 178 - 196 | 178 - 196 | 10 - 11.1 | 10 - 11.1 | 349 - 385 |  | 5.61 - 6.19 | 0.421 - 0.464 | 4.93 - 7.1 | 12.4 - 13.7 | 0.931 - 1.03 | 10.4 - 14.9 | 1.25 - 1.38 | 0.094 - 0.103 | 8.21 - 9.1 | 0.617 - 0.681 | 16 - 17.6 | 1.2 - 1.32 |  | No |  |  |  | Yes | Yes | 36.4 - 38.2 | 2.84 - 2.98 | Yes | No |  | ABS | 8.07e6 | 7.13e7 - 7.88e7 |  | 1 | 0 | 68 | 20 | 10 | 24 |  | 187 | 10.55
ABS (15p carbon fiber, EMI shielding, conductive) |  |  |  |  | Plastic (thermoplastic, amorphous) | ABS (Acrylonitrile butadiene styrene) | 15 | Carbon | Short fiber (<5mm) | None | ABS-CF15 |  | 85 | 0 | 0 | 15 | 0 | 0 |  | 4.92 - 7.64 | 5420 - 8730 |  | 1100 - 1140 |  | 10.3 | 9.04 - 9.36 | 82.7 - 103 | 82.7 - 103 | 73.8 - 92.1 | 1 - 2.5 | 1 - 2 | 5.9 - 6.5 | 99.2 - 124 | 7.93 - 9.65 | 124 - 145 | 3.64 - 4.01 | 49.6 - 61.8 | 10.3 | 0.335 - 0.37 | 9 | 20.8 - 25.3 | 38 - 42 | 108 | 336 - 509 | 33.1 - 41.2 |  | 3.48 - 4.84 | 1.21 - 2.22 | 5.3 - 6.92 |  | 21 - 27 |  |  | 108 - 119 | 107 - 115 | 95.2 - 104 |  | 67 - 87 | -45 - -35 | 0.36 - 0.49 | 1610 - 1680 | 30.6 - 34 | 246 - 313 | 0.0111 - 0.0153 |  | 5.5e8 - 5e10 | 3.45e-9 - 3.13e-7 |  |  |  |  | 0.14 - 0.22 |  | Non-magnetic |  | Opaque | 3010 - 3060 | 0.00784 - 0.00865 |  | No |  | Yes | 0.02 | 0.03 |  | No |  |  |  | 0.12 - 0.18 |  |  | Limited use | Limited use | Acceptable | 0.05 - 0.2 | 204 - 260 | 49.1 - 93.5 | 68.9 - 138 |  | Excellent | Excellent | Excellent | Limited use | Acceptable | Excellent | Unacceptable | Unacceptable | Poor | Highly flammable | 18 - 20 |  | 221 - 244 | 221 - 244 | 13.1 - 14.4 | 13.1 - 14.4 | 440 - 485 |  | 5.64 - 6.21 | 0.423 - 0.466 | 4.94 - 7.12 | 13.1 - 14.5 | 0.984 - 1.09 | 10.7 - 15.4 | 1.45 - 1.6 | 0.109 - 0.12 | 10.2 - 11.2 | 0.763 - 0.842 | 19.9 - 22 | 1.49 - 1.65 |  | No |  |  |  | Yes | Yes | 36.7 - 38.6 | 2.81 - 2.89 | Yes | No |  | ABS | 8.07e6 | 7.13e7 - 7.88e7 |  | 1 | 0 | 68 | 20 | 10 | 24 |  | 232.5 | 13.75
ABS (20p carbon fiber, EMI shielding, conductive) |  |  |  |  | Plastic (thermoplastic, amorphous) | ABS (Acrylonitrile butadiene styrene) | 20 | Carbon | Short fiber (<5mm) | None | ABS-CF20 |  | 80 | 0 | 0 | 20 | 0 | 0 |  | 5.66 - 9.22 | 6400 - 10500 |  | 1130 - 1140 |  | 12.4 - 13.8 | 10.9 - 12.2 | 103 - 110 | 103 - 110 | 90.7 - 96.9 | 1 - 2 | 1 - 1.5 | 7.48 - 8.24 | 112 - 123 | 6.12 - 12.4 | 159 - 172 | 4.61 - 5.13 | 58.1 - 70.3 | 12.4 - 13.8 | 0.337 - 0.351 | 9 | 25 - 26 | 68 - 74 | 103 - 113 | 399 - 471 | 37.4 - 48.6 |  | 4.41 - 4.62 | 1.45 - 1.67 | 5 - 5.5 |  | 19.5 - 32 |  |  | 100 - 110 | 107 - 110 | 102 - 107 |  | 67 - 87 | -45 - -35 | 0.386 - 0.418 | 1600 - 1660 | 31.7 - 33.1 | 235 - 268 | 0.0119 - 0.013 |  | 1e6 - 1e7 | 0.0000172 - 0.000172 |  |  |  |  | 0.14 - 0.22 |  | Non-magnetic |  | Opaque | 3300 - 3490 | 0.00637 - 0.00687 |  | No |  | Yes | 0.02 | 0.02 |  | No |  |  |  | 0.155 - 0.187 |  |  | Limited use | Limited use | Acceptable | 0.05 - 0.4 | 173 - 260 | 40 - 70 | 103 - 206 |  | Excellent | Excellent | Excellent | Limited use | Acceptable | Excellent | Unacceptable | Unacceptable | Poor | Highly flammable | 18 - 20 |  | 262 - 289 | 262 - 289 | 16.2 - 17.8 | 16.2 - 17.8 | 529 - 585 |  | 5.84 - 6.45 | 0.438 - 0.484 | 4.83 - 7.25 | 13.1 - 14.5 | 0.984 - 1.09 | 10.7 - 15.4 | 1.46 - 1.61 | 0.109 - 0.121 | 10.3 - 11.4 | 0.772 - 0.854 | 20.1 - 22.2 | 1.51 - 1.67 |  | No |  |  |  | Yes | Yes | 36.5 - 38.3 | 3.16 - 3.32 | Yes | No |  | ABS | 8.07e6 | 7.13e7 - 7.88e7 |  | 1 | 0 | 68 | 26 | 9 | 24 |  | 275.5 | 17
ABS (20p carbon fiber, EMI shielding, conductive, flame retarded) |  |  |  |  | Plastic (thermoplastic, amorphous) | ABS (Acrylonitrile butadiene styrene) | 20 | Carbon | Short fiber (<5mm) | Flame retardant | ABS-CF20-FR |  | 65 - 75 | 5 - 15 | 0 | 20 | 0 | 0 |  | 6.1 - 9.88 | 7570 - 12800 |  | 1240 - 1290 |  | 11.2 - 12.9 | 8.83 - 10.2 | 105 - 117 | 105 - 117 | 82.7 - 92.8 | 2 | 1.5 | 6.87 - 7.57 | 96.5 | 9.93 - 12.1 | 138 - 152 | 4.25 - 4.68 | 63 - 70.2 | 11.2 - 12.9 | 0.331 - 0.365 | 9 | 25.8 - 28.5 | 43 - 47 | 108 | 451 - 579 | 42 - 46.8 |  | 4.78 - 5.24 | 1.86 - 2.33 | 5.3 - 8 |  | 27 - 53 |  |  | 107 - 118 | 107 - 113 | 104 - 107 |  | 67 - 87 | -45 - -35 | 0.36 | 1480 - 1540 | 31 - 36 | 246 - 309 | 0.01 - 0.0116 |  | 4.14e8 - 2.41e9 | 7.15e-8 - 4.16e-7 |  |  |  |  | 0.14 - 0.22 |  | Non-magnetic |  | Opaque | 2970 - 3200 | 0.00727 - 0.00801 |  | No |  | Yes | 0.17 | 0.17 |  | No |  |  |  | 0.14 - 0.17 |  |  | Limited use | Limited use | Acceptable | 0.1 - 0.2 | 204 - 260 | 63 - 93.2 | 68.9 - 103 |  | Excellent | Excellent | Excellent | Limited use | Acceptable | Excellent | Unacceptable | Unacceptable | Poor | Self-extinguishing | 31 - 33 |  | 260 - 287 | 260 - 287 | 16.2 - 17.8 | 16.2 - 17.8 | 530 - 585 |  | 5.62 - 6.19 | 0.421 - 0.464 | 4.93 - 7.1 | 12.6 - 13.9 | 0.945 - 1.04 | 10.5 - 15.1 | 1.2 - 1.33 | 0.09 - 0.099 | 7.74 - 8.5 | 0.579 - 0.639 | 15 - 16.5 | 1.12 - 1.24 |  | No |  |  |  | Yes | Yes | 35.2 - 36.9 | 2.61 - 2.74 | Yes | No |  | ABS | 8.07e6 | 7.13e7 - 7.88e7 |  | 1 | 0 | 68 | 20 | 10 | 24 |  | 273.5 | 17
ABS (30p carbon fiber, EMI shielding, conductive) |  |  |  |  | Plastic (thermoplastic, amorphous) | ABS (Acrylonitrile butadiene styrene) | 30 | Carbon | Short fiber (<5mm) | None | ABS-CF30 |  | 70 | 0 | 0 | 30 | 0 | 0 |  | 7.15 - 12.5 | 8220 - 14900 |  | 1150 - 1190 |  | 17.2 - 20 | 14.7 - 17.1 | 121 - 131 | 121 - 131 | 103 - 112 | 1 - 2 | 1 - 1.5 | 10.6 - 11.7 | 144 - 159 | 12.8 - 17.2 | 165 - 186 | 6.61 - 7.29 | 68.7 - 83.1 | 17.2 - 20 | 0.32 - 0.353 | 11 | 29 - 32 | 48 - 53 | 108 - 110 | 384 - 475 | 45.8 - 55.4 |  | 4.77 - 4.98 | 1.18 - 1.4 | 5.2 - 6.4 |  | 19 - 32 |  |  | 106 - 116 | 104 - 113 | 100 - 110 |  | 67 - 87 | -45 - -35 | 0.36 - 0.49 | 1560 - 1630 | 26.4 - 30.8 | 213 - 266 | 0.0124 - 0.0175 |  | 1.31e8 - 1.51e9 | 1.14e-7 - 0.00000132 |  |  |  |  | 0.14 - 0.22 |  | Non-magnetic |  | Opaque | 3830 - 4140 | 0.00585 - 0.00645 |  | No |  | Yes | 0.01 | 0.02 |  | No |  |  |  | 0.14 - 0.18 | 0.33 |  | Limited use | Limited use | Acceptable | 0.02 - 0.2 | 204 - 260 | 63 - 88 | 68.9 - 138 |  | Excellent | Excellent | Excellent | Limited use | Acceptable | Excellent | Unacceptable | Unacceptable | Poor | Highly flammable | 18 - 20 |  | 344 - 379 | 344 - 379 | 22.3 - 24.6 | 22.3 - 24.6 | 712 - 785 |  | 5.63 - 6.2 | 0.422 - 0.465 | 4.94 - 7.11 | 12.8 - 14.1 | 0.96 - 1.06 | 10.5 - 15.2 | 1.71 - 1.88 | 0.128 - 0.141 | 12.8 - 14.1 | 0.959 - 1.06 | 25.1 - 27.7 | 1.88 - 2.08 |  | No |  |  |  | Yes | Yes | 35.9 - 37.7 | 2.49 - 2.56 | Yes | No |  | ABS | 8.07e6 | 7.13e7 - 7.88e7 |  | 1 | 0 | 68 | 20 | 10 | 24 |  | 361.5 | 23.45
ABS (30p carbon fiber, EMI shielding, conductive, flame retarded) |  | Yes | Plastic, ABS (30p carbon fiber, flame retarded) |  | Plastic (thermoplastic, amorphous) | ABS (Acrylonitrile butadiene styrene) | 30 | Carbon | Short fiber (<5mm) | Flame retardant | ABS-CF30-FR |  | 55 - 65 | 5 - 15 | 0 | 30 | 0 | 0 |  | 7.58 - 13.1 | 9300 - 17400 |  | 1230 - 1330 |  | 19.3 | 14.5 - 15.7 | 117 - 124 | 117 - 124 | 89.7 - 98.8 | 1 - 2 | 1.5 | 11 - 12.2 | 138 - 152 | 11.9 - 15.7 | 145 - 179 | 6.88 - 7.59 | 65.7 - 79.5 | 19.3 | 0.319 - 0.352 | 11 | 28 - 31 | 48 - 53 | 110 | 355 - 398 | 43.8 - 53 |  | 4.28 - 4.67 | 0.952 - 1.13 | 5.3 |  | 27 |  |  | 102 - 112 | 96.3 - 113 | 110 |  | 67 - 87 | -45 - -35 | 0.36 - 0.49 | 1470 - 1530 | 26.4 - 30.8 | 202 - 238 | 0.0124 - 0.0175 |  | 1e11 | 1.72e-9 |  |  |  |  | 0.14 - 0.22 |  | Non-magnetic |  | Opaque | 3810 - 3960 | 0.00574 - 0.00632 |  | No |  | Yes | 0.16 | 0.17 |  | No |  |  |  | 0.16 |  |  | Limited use | Limited use | Acceptable | 0.05 - 0.2 | 204 - 249 | 49.1 - 85.2 | 68.9 - 103 |  | Excellent | Excellent | Excellent | Limited use | Acceptable | Excellent | Unacceptable | Unacceptable | Poor | Self-extinguishing | 31 - 33 |  | 342 - 377 | 342 - 377 | 22.3 - 24.6 | 22.3 - 24.6 | 712 - 785 |  | 5.61 - 6.18 | 0.421 - 0.464 | 4.93 - 7.1 | 12.3 - 13.5 | 0.92 - 1.01 | 10.3 - 14.9 | 1.55 - 1.71 | 0.116 - 0.128 | 11.3 - 12.4 | 0.844 - 0.931 | 22 - 24.3 | 1.65 - 1.82 |  | No |  |  |  | Yes | Yes | 34 - 35.7 | 2.38 - 2.5 | Yes | No |  | ABS | 8.07e6 | 7.13e7 - 7.88e7 |  | 1 | 0 | 68 | 20 | 10 | 24 |  | 359.5 | 23.45
ABS (40p carbon fiber, EMI shielding, conductive) |  |  |  |  | Plastic (thermoplastic, amorphous) | ABS (Acrylonitrile butadiene styrene) | 40 | Carbon | Short fiber (<5mm) | None | ABS-CF40 |  | 60 | 0 | 0 | 40 | 0 | 0 |  | 8.64 - 15.7 | 10500 - 20000 |  | 1210 - 1270 |  | 20.7 - 25.3 | 16.7 - 20.5 | 124 - 131 | 124 - 143 | 99.1 - 107 | 0.9 - 2 | 0.683 - 1.35 | 13.1 - 14.4 | 128 | 15.9 - 21.4 | 181 - 193 | 8.19 - 9.03 | 72.6 - 87.9 | 20.7 - 25.3 | 0.314 - 0.347 | 12 | 31 - 34 | 48 - 53 | 110 | 317 - 397 | 48.4 - 58.6 |  | 2.79 - 3.37 | 0.336 - 0.503 | 3.7 - 5.9 |  | 18 - 32 |  |  | 107 - 118 | 102 - 118 | 101 - 116 |  | 67 - 87 | -45 - -35 | 0.49 - 0.65 | 1500 - 1560 | 20 - 25 | 215 - 289 | 0.0212 - 0.0301 |  | 9.69e7 - 1.01e9 | 1.71e-7 - 0.00000178 |  |  |  |  | 0.14 - 0.22 |  | Non-magnetic |  | Opaque | 4080 - 4530 | 0.00527 - 0.00581 |  | No |  | Yes | 0.01 | 0.02 |  | No |  |  |  | 0.14 - 0.2 | 0.24 |  | Limited use | Limited use | Acceptable | 0.05 - 0.3 | 204 - 260 | 61 - 87.1 | 68.9 - 138 |  | Excellent | Excellent | Excellent | Limited use | Acceptable | Excellent | Unacceptable | Unacceptable | Poor | Highly flammable | 18 - 20 |  | 426 - 470 | 426 - 470 | 28.4 - 31.3 | 28.4 - 31.3 | 893 - 985 |  | 5.62 - 6.2 | 0.422 - 0.465 | 4.93 - 7.11 | 12.7 - 14 | 0.952 - 1.05 | 10.5 - 15.1 | 1.46 - 1.61 | 0.11 - 0.121 | 10.3 - 11.4 | 0.774 - 0.854 | 20.1 - 22.2 | 1.51 - 1.66 |  | No |  |  |  | Yes | Yes | 35.3 - 37.1 | 2.27 - 2.34 | Yes | No |  | ABS | 8.07e6 | 7.13e7 - 7.88e7 |  | 1 | 0 | 68 | 20 | 10 | 24 |  | 448 | 29.85
ABS (20p glass fiber, injection molding) |  | Yes | Plastic, ABS (20p glass fiber) |  | Plastic (thermoplastic, amorphous) | ABS (Acrylonitrile butadiene styrene) | 20 | Glass | Short fiber (<5mm) | None | ABS-GF20 |  | 80 | 0 | 0 | 0 | 20 | 0 |  | 2.59 - 2.77 | 3050 - 3380 |  | 1180 - 1220 |  | 5.1 - 6.07 | 4.24 - 5.07 | 72.4 - 89.6 | 72.4 - 89.6 | 60.3 - 74.8 | 2 - 3 | 2 - 3 | 5.37 - 5.64 | 89.6 - 96.5 | 4.47 - 5.5 | 96.5 - 121 | 1.86 - 2.21 |  | 7.19 - 7.55 | 0.367 - 0.381 | 6 | 17 - 22 | 85 - 98 | 102 - 112 | 469 - 724 | 28.4 - 36.9 |  | 4.05 - 5.12 | 2.95 - 4.71 | 5.4 - 6.11 | 3.81 - 4.2 | 17 - 31.5 | 17.1 - 18.9 |  | 100 - 110 | 104 - 110 | 99 - 104 | 97 - 117 | 67 - 87 | -45 - -35 | 0.193 - 0.209 | 1530 - 1600 | 36 - 37.8 | 342 - 450 | 0.0052 - 0.0057 |  | 3.3e21 - 3e22 | 5.75e-21 - 5.22e-20 | 3 - 3.3 | 0.004 - 0.008 | 17.7 - 18.1 | 550 - 600 |  |  | Non-magnetic |  | Opaque | 2060 - 2250 | 0.0113 - 0.0128 |  | No |  | Yes | 0.02 | 0.02 |  | No |  |  |  | 0.18 - 0.2 |  |  | Excellent | Limited use | Acceptable | 0.1 - 0.2 | 137 - 260 | 50 - 70 | 103 - 206 |  | Excellent | Excellent | Excellent | Limited use | Acceptable | Excellent | Unacceptable | Unacceptable | Poor | Highly flammable | 18 - 20 |  | 85.5 - 94.3 | 85.5 - 94.3 | 3.68 - 4.06 | 3.68 - 4.06 | 190 - 210 |  | 5.77 - 6.38 | 0.433 - 0.479 | 4.81 - 7.21 | 17.3 - 19.1 | 1.3 - 1.44 | 12 - 18 | 1.21 - 1.34 | 0.0908 - 0.1 | 7.84 - 8.66 | 0.588 - 0.65 | 15.2 - 16.8 | 1.14 - 1.26 |  | No |  |  |  | Yes | Yes | 30.1 - 31.6 | 2.45 - 2.57 | Yes | No |  | ABS | 8.07e6 | 7.13e7 - 7.88e7 |  | 1 | 0 | 68 | 35 | 9 | 24 |  | 89.9 | 3.87
ABS (20p glass fiber, injection molding, flame retarded) |  |  |  |  | Plastic (thermoplastic, amorphous) | ABS (Acrylonitrile butadiene styrene) | 20 | Glass | Short fiber (<5mm) | Flame retardant | ABS-GF20-FR |  | 65 - 75 | 5 - 15 | 0 | 0 | 20 | 0 |  | 3.78 - 4.17 | 5140 - 5760 |  | 1360 - 1380 |  | 5.8 - 6 | 4.22 - 4.39 | 57.9 - 71.7 | 62 - 75 | 42.3 - 52.3 | 1.8 - 3.5 | 1.8 - 3.5 | 5.8 - 6 | 89.6 - 96.5 | 4.47 - 5.5 | 96.5 - 121 | 1.86 - 2.21 |  | 7.71 - 7.9 | 0.367 - 0.381 | 8 | 17 - 22 | 85 - 98 | 102 - 112 | 287 - 431 | 28.4 - 36.9 |  | 2.82 - 3.38 | 1.36 - 1.93 | 6 - 11 |  |  |  |  | 100 - 110 | 98 - 103 | 91 - 98.3 | 97 - 117 | 67 - 87 | -43 - 7 | 0.193 - 0.209 | 1530 - 1600 | 36 - 37.8 | 265 - 331 | 0.0052 - 0.0057 |  | 3.3e21 - 3e22 | 5.75e-21 - 5.22e-20 | 3 - 3.3 | 0.004 - 0.008 | 17.7 - 18.1 | 550 - 600 |  |  | Non-magnetic |  | Opaque | 2060 - 2090 | 0.0113 - 0.0128 |  | No |  | Yes | 0.17 | 0.17 |  | No |  |  |  | 0.18 - 0.2 |  |  | Excellent | Limited use | Acceptable | 0.1 - 0.2 | 137 - 260 | 50 - 70 | 103 - 206 |  | Excellent | Excellent | Excellent | Limited use | Acceptable | Excellent | Unacceptable | Unacceptable | Poor | Self-extinguishing | 29 - 31 |  | 83.5 - 92 | 83.5 - 92 | 3.7 - 4.08 | 3.7 - 4.08 | 190 - 210 |  | 5.77 - 6.38 | 0.433 - 0.479 | 4.81 - 7.21 | 17.3 - 19.1 | 1.3 - 1.44 | 12 - 18 | 1.12 - 1.24 | 0.084 - 0.0928 | 6.92 - 7.65 | 0.519 - 0.574 | 13.4 - 14.8 | 1 - 1.11 |  | No |  |  |  | Yes | Yes | 24.6 - 26.2 | 2.02 - 2.12 | Yes | No |  | ABS | 8.07e6 | 7.13e7 - 7.88e7 |  | 1 | 0 | 68 | 31 | 9 | 24 |  | 87.75 | 3.89
ABS (20p long glass fiber, injection molding) |  |  |  |  | Plastic (thermoplastic, amorphous) | ABS (Acrylonitrile butadiene styrene) | 20 | Glass | Long fiber (>5mm) | None | ABS-LGF20 |  | 80 | 0 | 0 | 0 | 20 | 0 |  | 3.16 - 3.35 | 3850 - 4160 |  | 1220 - 1240 |  | 6.05 - 6.36 | 4.91 - 5.18 | 85.4 - 94.1 | 85.4 - 94.1 | 69.4 - 76.6 | 1.86 - 2.15 | 1.86 - 2.15 | 6.05 - 6.36 | 91.9 - 101 | 5.7 - 5.99 | 131 - 145 | 2.21 - 2.32 |  | 7.8 - 8.19 | 0.363 - 0.378 | 6 | 21 - 23 | 85 - 95 | 115 - 127 | 587 - 714 | 31.5 - 40.9 |  | 4.77 - 5.38 | 3.67 - 4.66 | 10 - 11 | 5.19 - 6.29 | 19.9 - 24 | 19 - 22.9 |  | 100 - 110 | 89 - 126 | 81 - 117 | 97 - 117 | 67 - 87 | -45 - -35 | 0.369 - 0.384 | 1510 - 1570 | 65 - 66.3 | 208 - 233 | 0.00561 - 0.00586 |  | 3.3e21 - 3e22 | 5.75e-21 - 5.22e-20 | 3 - 3.3 | 0.004 - 0.008 | 16.7 - 20.1 | 550 - 600 |  |  | Non-magnetic |  | Opaque | 2220 - 2280 | 0.011 - 0.0113 |  | No |  | Yes | 0.02 | 0.02 |  | No |  |  |  | 0.182 - 0.22 |  |  | Acceptable | Limited use | Acceptable | 0.1 - 0.2 | 159 - 238 | 50 - 70 | 103 - 206 |  | Excellent | Excellent | Excellent | Limited use | Acceptable | Excellent | Unacceptable | Unacceptable | Poor | Highly flammable | 18 - 20 |  | 98 - 108 | 98 - 108 | 4.62 - 5.09 | 4.62 - 5.09 | 190 - 210 |  | 5.78 - 6.39 | 0.433 - 0.479 | 4.81 - 7.21 | 17.5 - 19.3 | 1.31 - 1.45 | 12.1 - 18.1 | 1.22 - 1.35 | 0.0914 - 0.101 | 7.92 - 8.75 | 0.594 - 0.656 | 15.4 - 17 | 1.15 - 1.27 |  | No |  |  |  | Yes | Yes | 30.1 - 31.6 | 2.45 - 2.57 | Yes | No |  | ABS | 8.07e6 | 7.13e7 - 7.88e7 |  | 1 | 0 | 64 | 29 | 9 | 24 |  | 103 | 4.855
ABS (30p glass fiber, injection molding) |  | Yes | Plastic, ABS (30p glass fiber) |  | Plastic (thermoplastic, amorphous) | ABS (Acrylonitrile butadiene styrene) | 30 | Glass | Short fiber (<5mm) | None | ABS-GF30 |  | 70 | 0 | 0 | 0 | 30 | 0 |  | 2.53 - 2.74 | 3240 - 3560 |  | 1280 - 1300 |  | 6.8 - 8.3 | 5.27 - 6.44 | 90 - 95 | 89.6 - 110 | 69.7 - 73.7 | 1.5 - 1.8 | 1.5 - 1.8 | 6.8 - 8.3 | 95 - 100 | 6.71 - 7.05 | 100 - 110 | 2.46 - 3.01 |  | 10.2 - 10.7 | 0.36 - 0.4 | 7 | 27 - 29 | 75 - 85 | 110 - 121 | 509 - 636 | 35 - 45.5 |  | 3.45 - 4.81 | 1.6 - 3.04 | 6.2 - 7.6 | 4.55 - 5.5 | 16.5 - 31.5 | 18.2 - 22 |  | 100 - 110 | 97 - 120 | 87 - 110 | 99 - 119 | 67 - 87 | -45 - -35 | 0.22 - 0.23 | 1460 - 1520 | 50.4 - 54 | 212 - 263 | 0.00414 - 0.00449 |  | 3.3e21 - 3e22 | 5.75e-21 - 5.22e-20 | 3.2 - 3.4 | 0.004 - 0.008 | 16.5 - 19.8 | 550 - 600 |  |  | Non-magnetic |  | Opaque | 2290 - 2540 | 0.00909 - 0.0105 |  | No |  | Yes | 0.01 | 0.02 |  | No |  | Yes |  | 0.18 - 0.33 |  |  | Excellent | Limited use | Acceptable | 0.2 - 0.3 | 159 - 238 | 50 - 70 | 103 - 206 |  | Excellent | Excellent | Excellent | Limited use | Acceptable | Excellent | Unacceptable | Unacceptable | Poor | Highly flammable | 18 - 20 |  | 79.3 - 87.5 | 79.3 - 87.5 | 3.58 - 3.94 | 3.58 - 3.94 | 202 - 223 |  | 5.77 - 6.37 | 0.433 - 0.478 | 4.8 - 7.21 | 17.2 - 19 | 1.29 - 1.42 | 12 - 17.9 | 1.19 - 1.32 | 0.0895 - 0.0989 | 7.65 - 8.46 | 0.574 - 0.634 | 14.8 - 16.4 | 1.11 - 1.23 |  | No |  |  |  | Yes | Yes | 26.3 - 27.6 | 2.14 - 2.25 | Yes | No |  | ABS | 8.07e6 | 7.13e7 - 7.88e7 |  | 1 | 1 | 68 | 35 | 11 | 24 |  | 83.4 | 3.76
ABS (40p long glass fiber, injection molding) |  |  |  |  | Plastic (thermoplastic, amorphous) | ABS (Acrylonitrile butadiene styrene) | 40 | Glass | Long fiber (>5mm) | None | ABS-LGF40 |  | 60 | 0 | 0 | 0 | 40 | 0 |  | 3.05 - 3.3 | 4120 - 4520 |  | 1350 - 1370 |  | 6.73 - 7.07 | 4.94 - 5.2 | 105 - 116 | 105 - 116 | 77.2 - 85.3 | 1.4 - 1.61 | 1.4 - 1.61 | 6.73 - 7.07 | 112 - 123 | 7.38 - 7.75 | 164 - 181 | 2.46 - 2.59 |  | 8.44 - 8.87 | 0.36 - 0.374 | 6 | 25 - 28 | 90 - 100 | 117 - 129 | 799 - 976 | 38.8 - 50.4 |  | 6.16 - 6.98 | 5.52 - 7.06 | 13 - 14 | 7.27 - 8.8 | 25.5 - 30.8 | 22.7 - 27.5 |  | 100 - 110 | 89 - 126 | 84 - 120 |  | 67 - 87 | -45 - -35 | 0.398 - 0.414 | 1410 - 1460 | 57 - 58.2 | 263 - 294 | 0.0069 - 0.00721 |  | 3.3e21 - 3e22 | 5.75e-21 - 5.22e-20 | 3.3 - 3.5 | 0.004 - 0.008 | 16.4 - 19.7 | 550 - 600 |  |  | Non-magnetic |  | Opaque | 2220 - 2280 | 0.0102 - 0.0105 |  | No |  | Yes | 0.01 | 0.02 |  | No |  |  |  | 0.182 - 0.22 |  |  | Acceptable | Limited use | Acceptable | 0.091 - 0.11 | 159 - 238 | 50 - 70 | 103 - 206 |  | Excellent | Excellent | Excellent | Limited use | Acceptable | Excellent | Unacceptable | Unacceptable | Poor | Highly flammable | 18 - 20 |  | 85.6 - 94.4 | 85.6 - 94.4 | 4.4 - 4.85 | 4.4 - 4.85 | 213 - 235 |  | 5.75 - 6.36 | 0.432 - 0.477 | 4.8 - 7.2 | 16.8 - 18.6 | 1.26 - 1.39 | 11.8 - 17.7 | 1.29 - 1.43 | 0.0971 - 0.107 | 8.67 - 9.59 | 0.651 - 0.719 | 16.9 - 18.6 | 1.27 - 1.4 |  | No |  |  |  | Yes | Yes | 22.5 - 23.7 | 1.84 - 1.93 | Yes | No |  | ABS | 8.07e6 | 7.13e7 - 7.88e7 |  | 1 | 0 | 62 | 29 | 9 | 24 |  | 90 | 4.625
ABS (10p stainless steel fiber) |  |  |  |  | Plastic (thermoplastic, amorphous) | ABS (Acrylonitrile butadiene styrene) | 10 | Stainless steel | Long fiber (>5mm) | None | ABS-Me10 |  | 90 | 0 | 0 | 0 | 0 | 10 |  | 2.88 - 3.28 | 3250 - 3770 |  | 1130 - 1150 |  | 2.69 - 2.83 | 2.36 - 2.49 | 46.6 - 51.4 | 46.6 - 51.4 | 40.8 - 45.1 | 2.33 - 2.69 | 2.33 - 2.69 | 2.69 - 2.83 | 44.7 - 49.3 | 3.35 - 3.52 | 79.5 - 87.6 | 0.964 - 1.01 |  | 4.28 - 4.49 | 0.387 - 0.403 | 6 | 11 - 12 | 76 - 84 | 110 - 120 | 393 - 479 | 17.2 - 22.3 |  | 2.88 - 3.26 | 3.02 - 3.84 | 7 - 7.8 |  |  |  |  | 100 - 110 | 96 - 133 | 71 - 106 |  | 67 - 87 | -45 - -35 | 0.272 - 0.283 | 1590 - 1650 | 109 - 111 | 153 - 171 | 0.00247 - 0.00258 |  | 1e6 - 1e7 | 0.0000172 - 0.000172 |  |  |  |  | -0.14 - -0.06 |  | Magnetic |  | Opaque | 1530 - 1580 | 0.0193 - 0.02 |  | No |  | Yes | 0.02 | 0.03 |  | No |  |  |  | 0.36 - 0.44 |  |  | Limited use | Unsuitable | Acceptable | 0.4 - 0.6 | 159 - 238 | 50 - 70 | 103 - 206 |  | Excellent | Excellent | Excellent | Limited use | Acceptable | Excellent | Unacceptable | Unacceptable | Poor | Highly flammable | 18 - 20 |  | 92 - 101 | 92 - 101 | 3.84 - 4.23 | 3.84 - 4.23 | 172 - 190 |  | 5.8 - 6.41 | 0.435 - 0.481 | 4.82 - 7.23 | 18 - 19.9 | 1.35 - 1.49 | 12.3 - 18.5 | 0.866 - 0.957 | 0.065 - 0.0718 | 4.39 - 4.85 | 0.329 - 0.364 | 8.3 - 9.17 | 0.622 - 0.688 |  | No |  |  |  | Yes | Yes | 33.8 - 35.5 | 2.75 - 2.89 | Yes | No |  | ABS | 8.07e6 | 7.13e7 - 7.88e7 |  | 1 | 0 | 63 | 20 | 9 | 24 |  | 96.5 | 4.035
ABS (6p stainless steel fiber) |  |  |  |  | Plastic (thermoplastic, amorphous) | ABS (Acrylonitrile butadiene styrene) | 6 | Stainless steel | Long fiber (>5mm) | None | ABS-Me5 |  | 94 | 0 | 0 | 0 | 0 | 6 |  | 2.81 - 3.1 | 3090 - 3960 |  | 1100 - 1280 |  | 2.07 - 2.76 | 1.72 - 2.36 | 43.4 - 63.4 | 43.4 - 63.4 | 36.1 - 54.1 | 3.53 - 4.09 | 3.53 - 4.09 | 2.07 - 2.76 | 41.7 - 60.9 | 1.93 - 2.82 | 60 - 75.8 | 0.74 - 0.987 |  | 3.84 - 4.03 | 0.391 - 0.407 | 5 | 10 - 15 | 76 - 84 | 110 - 120 | 398 - 832 | 17.4 - 25.4 |  | 2.95 - 4.52 | 3.73 - 8.36 | 6.3 - 7.4 |  |  |  |  | 100 - 110 | 96 - 133 | 71 - 106 |  | 67 - 87 | -45 - -35 | 0.263 - 0.274 | 1550 - 1610 | 115 - 117 | 150 - 238 | 0.00226 - 0.00236 |  | 1e6 - 1e7 | 0.0000172 - 0.000172 |  |  |  |  | -0.14 - -0.06 |  | Magnetic |  | Opaque | 1310 - 1540 | 0.0197 - 0.024 |  | No |  | Yes | 0.02 | 0.03 |  | No |  |  |  | 0.364 - 0.44 |  |  | Limited use | Unsuitable | Acceptable | 0.4 - 0.6 | 159 - 238 | 50 - 70 | 103 - 206 |  | Excellent | Excellent | Excellent | Limited use | Acceptable | Excellent | Unacceptable | Unacceptable | Poor | Highly flammable | 18 - 20 |  | 94.4 - 104 | 94.4 - 104 | 3.87 - 4.26 | 3.87 - 4.26 | 170 - 188 |  | 5.79 - 6.4 | 0.434 - 0.48 | 4.81 - 7.22 | 17.8 - 19.6 | 1.33 - 1.47 | 12.2 - 18.3 | 0.878 - 0.971 | 0.0659 - 0.0728 | 4.51 - 4.98 | 0.338 - 0.374 | 8.54 - 9.44 | 0.641 - 0.708 |  | No |  |  |  | Yes | Yes | 35.3 - 37.1 | 2.88 - 3.02 | Yes | No |  | ABS | 8.07e6 | 7.13e7 - 7.88e7 |  | 1 | 0 | 63 | 22 | 9 | 24 |  | 99.2 | 4.065
ABS (7p stainless steel fiber) |  |  |  |  | Plastic (thermoplastic, amorphous) | ABS (Acrylonitrile butadiene styrene) | 7 | Stainless steel | Long fiber (>5mm) | None | ABS-Me5 |  | 93 | 0 | 0 | 0 | 0 | 7 |  | 2.82 - 3.14 | 3140 - 3550 |  | 1110 - 1130 |  | 2.88 - 3.03 | 2.57 - 2.71 | 39.4 - 43.4 | 39.4 - 43.4 | 35.2 - 38.8 | 3.53 - 4.09 | 3.53 - 4.09 | 2.88 - 3.03 | 37.8 - 41.7 | 2.88 - 3.03 | 69 - 82.7 | 1.03 - 1.09 |  | 4.5 - 4.72 | 0.385 - 0.401 | 7 | 10 | 76 - 84 | 110 - 120 | 263 - 319 | 14.5 - 18.9 |  | 2.17 - 2.44 | 1.59 - 2.02 | 5.3 - 5.8 |  |  |  |  | 100 - 110 | 103 - 133 | 85 - 93 |  | 67 - 87 | -45 - -35 | 0.276 - 0.287 | 1610 - 1670 | 106 - 108 | 124 - 138 | 0.00258 - 0.00269 |  | 1e6 - 1e7 | 0.0000172 - 0.000172 |  |  |  |  | -0.14 - -0.06 |  | Magnetic |  | Opaque | 1600 - 1650 | 0.0184 - 0.0191 |  | No |  | Yes | 0.02 | 0.03 |  | No |  |  |  | 0.364 - 0.44 |  |  | Limited use | Unsuitable | Acceptable | 0.364 - 0.44 | 159 - 238 | 50 - 70 | 103 - 206 |  | Excellent | Excellent | Excellent | Limited use | Acceptable | Excellent | Unacceptable | Unacceptable | Poor | Highly flammable | 18 - 20 |  | 93.8 - 103 | 93.8 - 103 | 3.86 - 4.25 | 3.86 - 4.25 | 170 - 188 |  | 5.8 - 6.41 | 0.435 - 0.481 | 4.82 - 7.23 | 18.2 - 20.1 | 1.36 - 1.51 | 12.4 - 18.6 | 0.812 - 0.897 | 0.0609 - 0.0673 | 3.84 - 4.25 | 0.288 - 0.319 | 7.21 - 7.97 | 0.541 - 0.598 |  | No |  |  |  | Yes | Yes | 34.9 - 36.7 | 2.85 - 2.99 | Yes | No |  | ABS | 8.07e6 | 7.13e7 - 7.88e7 |  | 1 | 0 | 63 | 22 | 9 | 24 |  | 98.4 | 4.055