## Sheet1
[10 empty] | Selection Report |  |  | Page 1 of 2
[9 empty] | Summary |  |  |  |  | Stage Details
1. Selection data
Database | [7 empty] | Level 3 Sustainability
Table | [7 empty] | MaterialUniverse
Subset | [7 empty] | All materials
Reference
2. Selection criteria (summary)
|  | Stage |  |  | Attribute | [6 empty] | Constraints
3. Selection results
|  | Records passing: All Stages | [8 empty] | 4249 of 4249
|  | Ranked by: | [8 empty] | Alphabetically
|  | Ranked order: | [8 empty] | Low to high
|  | Rank |  |  |  | Material
|  | 1 |  |  |  |  | 2024, T3 aluminum/aramid fiber, UD composite, 0° lamina
|  | 2 |  |  |  |  | 2024, T3 aluminum/aramid fiber, UD composite, 90° lamina
|  | 3 |  |  |  |  | 7075, T761 aluminum/aramid fiber, UD composite, 0° lamina
|  | 4 |  |  |  |  | 7075, T761 aluminum/aramid fiber, UD composite, 90° lamina
|  | 5 |  |  |  |  | ABS (10% carbon fiber, EMI shielding, conductive)
|  | 6 |  |  |  |  | ABS (10% carbon fiber, EMI shielding, conductive, flame retarded)
|  | 7 |  |  |  |  | ABS (10% stainless steel fiber)
|  | 8 |  |  |  |  | ABS (15% carbon fiber, EMI shielding, conductive)
|  | 9 |  |  |  |  | ABS (20% carbon fiber, EMI shielding, conductive)
|  | 10 |  |  |  |  | ABS (20% carbon fiber, EMI shielding, conductive, flame retarded)
Project selection settings:
Pass records with no data: Off
Fail estimated records: Off
|  |  |  | Change number of records to display... | [10 empty] | Stage Details

## Sheet2
|  |  |  | Selection Report |  |  | Page 2 of 2
4. Comparison table
|  |  | High alloy steel, AerMet 100, solution treated & aged |  | High alloy steel, AF1410, solution treated & overaged | Iron-base-superalloy, Cr-Ni alloy, A-286, solution treated & aged |  | Iron-base-superalloy, N-155, solution treated | Maraging steel, 250, maraged at 482°C | Maraging steel, 300, maraged at 482°C | High alloy steel, Kovar, annealed | Low alloy steel, SAE 4130, cast, normalized & tempered | Low alloy steel, SA-508 Grade 3, Class 1 & 2 | Alloy steel, 9Cr-1Mo, Grade F9 | Intermediate alloy, Fe-5Cr-Mo-V aircraft steel, quenched & tempered | TWIP steel, YS500, cold rolled
General information
| Condition |  | Solution treated and aged at 468°C-482°C |  | Normalized; overaged; hardened by sub-zero cooling; tempered at 510°C | Solution treated & aged |  | Solution treated | Maraged at 480°C | Maraged at 480°C | Annealed | Normalized & tempered |  | Normalized & tempered | Quenched & tempered | Cold rolled
| UNS number |  | K92580 |  | K92571 | S66286 |  | R30155 | K92890, K92940 | K93120, ~J93150 (cast) | K94610 | J13345 | K12042 | K90941, S50400 | T20811
| US name |  | AMS 6532 |  | AMS 6522, AMS 6527 | AMS 5528, AMS 5726, AMS 5731, AMS 5732, AMS 5734, AMS 5737, AMS 5804, AMS 5805, ASTM A453 660 |  | AMS 5585, AMS 5376, AMS 5768, AMS 5769, AISI 661 | AMS 6512, MIL S46850 Grade 250 | AMS 6521 | AMS 7726 (wire), AMS 7727 (bars & forgings) , AMS 7728 (sheet strip plate), ASTM F15 | ASTM A487 Grade 9, AMS 5336 | ASTM A508 Grade 3, ASTM A541 Grade 3 | ASTM A182 Grade F9, ASTM A369 Grade FP9, AISI A387 grade 9 PVQ | AMS6437, AMS 6485, AMS 6487, AMS6488, H-11 modified
| EN name |  |  |  |  | BS HR 650, 286S31 |  | X12CrCoNi21-20 | BS S162, DTD 5212, X2NiCoMo18-8-5, EZ2NKD18, Alloy G110 |  | DIN 17745 - SEW 385, GX3NiCo29-17, X3NiCo29-18, NiCo 29-18, BS ISO 19960 | 18CrMo4, 20CrMo4 | 18MnMoNi5-5 to BS EN 10222-2 | X11CrMo9-1 | E40CDV20, DTD 5222
| EN number |  |  |  |  | 1.4944, 1.4943 |  | 1.4974, 1.4971, 1.4957 | 1.6359 | 1.6354, 1.6358 | 1.3981 | 1.3567, 1.7243 | 1.6308 | 1.7386 | 1.7784
| GB (Chinese) name | [12 empty] | E505TX-X to GB/T 17853
| JIS (Japanese) name |  |  |  |  | JIS G4311 SUH660 |  | SUH 661 |  |  |  |  | SFVQ 1A, SFVQ 1B to JIS G 3204 | SFVAF9 to JIS G3203, STBA 26 to JIS G3462, STFA 26 to JIS G3467, STPA 26 to JIS G3458 | SKD6 to JIS G4404
| Included in Materials Data for Simulation |  | Yes |  | Yes | Yes |  |  | Yes | Yes | Yes | Yes |  |  | Yes
| Materials Data for Simulation name |  | Alloy steel, AerMet 100 |  | Alloy steel, AF1410 | Alloy steel, iron-base-superalloy, A-286 |  |  | Alloy steel, maraging, 250 | Alloy steel, maraging, 300 | Alloy steel, Kovar | Low alloy steel, 4130, cast, normalized & tempered |  |  | Alloy steel, Fe-5Cr-Mo-V
Composition overview
| Material family |  | Metal (ferrous) |  | Metal (ferrous) | Metal (ferrous) |  | Metal (ferrous) | Metal (ferrous) | Metal (ferrous) | Metal (ferrous) | Metal (ferrous) | Metal (ferrous) | Metal (ferrous) | Metal (ferrous) | Metal (ferrous)
| Base material |  | Fe (Iron) |  | Fe (Iron) | Fe (Iron) |  | Fe (Iron) | Fe (Iron) | Fe (Iron) | Fe (Iron) | Fe (Iron) | Fe (Iron) | Fe (Iron) | Fe (Iron) | Fe (Iron)
Composition detail (metals, ceramics and glasses)
| Al (aluminum) (%) |  | 0 - 0.015 |  | 0 - 0.015 | 0 - 0.35 |  | 0 | 0.05 - 0.15 | 0.05 - 0.15 | 0 - 0.01 | 0 | 0 - 0.025 | 0 | 0 | 1.18 - 1.44
| B (boron) (%) |  | 0 |  | 0 | 0.001 - 0.01 |  | 0 | 0 | 0 | 0 | 0 | 0 - 0.003 | 0 | 0 | 0
| C (carbon) (%) |  | 0.21 - 0.25 |  | 0.13 - 0.17 | 0 - 0.08 |  | 0.08 - 0.16 | 0 - 0.03 | 0 - 0.03 | 0 - 0.05 | 0.05 - 0.33 | 0 - 0.25 | 0 - 0.15 | 0.38 - 0.43 | 0.533 - 0.651
| Ca (calcium) (%) |  | 0 |  | 0 | 0 |  | 0 | 0 | 0 | 0 | 0 | 0 - 0.015 | 0 | 0 | 0
| Co (cobalt) (%) |  | 13 - 14 |  | 13.5 - 14.5 | 0 |  | 18.5 - 21 | 7 - 8.5 | 8.5 - 9.5 | 16 - 18 | 0 | 0 | 0 | 0 | 0
| Cr (chromium) (%) |  | 2.9 - 3.3 |  | 1.8 - 2.2 | 13.5 - 16 |  | 20 - 22.5 | 0 - 0.25 | 0 | 0 - 0.2 | 0.75 - 1.1 | 0 - 0.25 | 8 - 10 | 4.75 - 5.25 | 0.331 - 0.405
| Cu (copper) (%) |  | 0 |  | 0 | 0 |  | 0 | 0 | 0 | 0 - 0.2 | 0 - 0.5 | 0 - 0.2 | 0 | 0 - 0.35 | 0
| Fe (iron) (%) |  | 68.9 - 72.8 |  | 71.3 - 74.2 | 49.1 - 59.5 |  | 24.3 - 36.1 | 66 - 71 | 65.1 - 68.4 | 50.5 - 56 | 95.3 - 98.4 | 95.6 - 98 | 87.1 - 90.3 | 90.3 - 92.3 | 77.5 - 81.6
| Mg (magnesium) (%) |  | 0 |  | 0 | 0 |  | 0 | 0 | 0 | 0 - 0.01 | 0 | 0 | 0 | 0 | 0
| Mn (manganese) (%) |  | 0 - 0.1 |  | 0 - 0.1 | 0 - 2 |  | 1 - 2 | 0 - 0.1 | 0 - 0.1 | 0 - 0.5 | 0.6 - 1 | 1.2 - 1.5 | 0.3 - 0.6 | 0.2 - 0.4 | 16.1 - 19.6
| Mo (molybdenum) (%) |  | 1.1 - 1.3 |  | 0.9 - 1.1 | 1 - 1.5 |  | 2.5 - 3.5 | 4.6 - 5.2 | 4.6 - 5.2 | 0 - 0.2 | 0.15 - 0.3 | 0.45 - 0.6 | 0.9 - 1.1 | 1.2 - 1.4 | 0
| N (nitrogen) (%) |  | 0 - 0.0015 |  | 0 - 0.0015 | 0 |  | 0.1 - 0.2 | 0 | 0 | 0 | 0 | 0 | 0 | 0 | 0
| Nb (niobium) (%) |  | 0 |  | 0 | 0 |  | 0.75 - 1.25 | 0 | 0 | 0 | 0 | 0 - 0.01 | 0 | 0 | 0
| Ni (nickel) (%) |  | 10 - 12 |  | 9.5 - 10.5 | 24 - 27 |  | 19 - 21 | 17 - 19 | 18 - 19 | 28 - 30 | 0 - 0.5 | 0.4 - 1 | 0 | 0 - 0.25 | 0.0909 - 0.111
| P (phosphorus) (%) |  | 0 - 0.008 |  | 0 - 0.008 | 0 - 0.04 |  | 0 - 0.04 | 0 - 0.01 | 0 - 0.01 | 0 - 0.03 | 0 - 0.04 | 0 - 0.025 | 0 - 0.03 | 0 - 0.015 | 0
| S (sulfur) (%) |  | 0 - 0.005 |  | 0 - 0.005 | 0 - 0.03 |  | 0 - 0.03 | 0 - 0.01 | 0 - 0.01 | 0 - 0.03 | 0 - 0.045 | 0 - 0.025 | 0 - 0.03 | 0 - 0.015 | 0
| Si (silicon) (%) |  | 0 - 0.1 |  | 0 - 0.1 | 0 - 1 |  | 0 - 1 | 0 - 0.1 | 0 - 0.1 | 0 - 0.2 | 0 - 0.8 | 0 - 0.4 | 0.5 - 1 | 0.8 - 1 | 0.201 - 0.245
| Ti (titanium) (%) |  | 0 - 0.015 |  | 0 - 0.015 | 1.9 - 2.35 |  | 0 | 0.3 - 0.6 | 0.5 - 0.8 | 0 - 0.01 | 0 | 0 - 0.015 | 0 | 0 | 0
| V (vanadium) (%) |  | 0 |  | 0 | 0.1 - 0.5 |  | 0 | 0 | 0 | 0 | 0 - 0.03 | 0 - 0.05 | 0 | 0.4 - 0.6 | 0
| W (tungsten) (%) |  | 0 |  | 0 | 0 |  | 2 - 3 | 0 | 0 | 0 | 0 - 0.1 | 0 | 0 | 0 | 0
| Zr (zirconium) (%) |  | 0 |  | 0 | 0 |  | 0 | 0 | 0 | 0 - 0.01 | 0 | 0 | 0 | 0 | 0
Price
| Price (GBP/kg) |  | 29 - 36.8 |  | 28.9 - 36.6 | 5.34 - 8.4 |  | 38 - 51 | 29.3 - 36.3 | 30.1 - 37.7 | 15.5 - 24.6 | 1.04 - 1.27 | 0.765 - 1 | 1.7 - 2.17 | 18.8 - 19.5 | 1.53 - 1.93
| Price per unit volume (GBP/m^3) |  | 227000 - 291000 |  | 226000 - 288000 | 42200 - 67000 |  | 314000 - 426000 | 231000 - 289000 | 237000 - 300000 | 128000 - 207000 | 8100 - 9960 | 5970 - 7940 | 13100 - 17400 | 145000 - 152000 | 11900 - 15200
Physical properties
| Density (kg/m^3) |  | 7850 - 7930 |  | 7790 - 7870 | 7900 - 7980 |  | 8260 - 8350 | 7880 - 7960 | 7880 - 7960 | 8320 - 8400 | 7810 - 7840 | 7800 - 7900 | 7700 - 8000 | 7740 - 7820 | 7800 - 7900
Mechanical properties
| Young's modulus (GPa) |  | 193 - 203 |  | 203 - 213 | 201 - 211 |  | 201 - 211 | 183 - 192 | 183 - 192 | 135 - 141 | 198 - 206 | 191 - 206 | 207 - 218 | 207 - 218 | 200 - 221
| Young's modulus with temperature (GPa) # |  |  |  | 202 | 201 |  | 201 - 211 | 188 | 190 | 140 |  | 192 | 214 | 207 - 218
| Specific stiffness (MN.m/kg) |  | 24.5 - 25.7 |  | 25.9 - 27.3 | 25.3 - 26.6 |  | 24.2 - 25.5 | 23.1 - 24.3 | 23.1 - 24.3 | 16.1 - 16.9 | 25.3 - 26.3 | 24.3 - 26.3 | 26.2 - 27.9 | 26.6 - 28 | 25.5 - 28.1
| Yield strength (elastic limit) (MPa) |  | 1620 - 1790 |  | 1480 - 1640 | 590 - 793 |  | 315 - 400 | 1640 - 1810 | 1810 - 2000 | 345 - 410 | 475 - 525 | 345 - 450 | 205 - 380 | 1380 - 1660 | 476 - 525
| Yield strength with temperature (MPa) # |  | 1710 |  | 1410 | 651 |  | 324 - 358 | 1670 | 1840 | 336 |  | 374 | 262 | 1380 - 1650
| Tensile strength (MPa) |  | 1930 - 2130 |  | 1620 - 1790 | 900 - 1100 |  | 550 - 900 | 1690 - 1870 | 1870 - 2070 | 517 - 621 | 652 - 720 | 550 - 795 | 415 - 690 | 1660 - 1930 | 933 - 1030
| Tensile strength with temperature (MPa) # |  |  |  |  | 965 |  | 656 - 725 | 1690 - 1870 |  |  |  | 607 | 496 | 1660 - 1940
| Specific strength (kN.m/kg) |  | 205 - 227 |  | 189 - 209 | 74.3 - 99.8 |  | 37.9 - 48.2 | 207 - 229 | 228 - 252 | 41.3 - 49.1 | 60.7 - 67.1 | 43.9 - 57.3 | 48.1 - 53.3 | 177 - 213 | 60.6 - 66.9
| Elongation (% strain) |  | 8 - 10 |  | 12 - 13.9 | 15 - 24 |  | 30 - 40 | 5 - 6 | 4 - 5 | 25 - 42 | 17.8 - 19.7 | 23 - 35 | 18 - 24 | 5 - 9 | 50 - 60
| Tangent modulus (MPa) |  | 5470 |  | 2810 | 3250 |  | 1740 | 2630 | 3320 | 1110 | 1720 |  | 1730 | 5010 | 2000
| Compressive modulus (GPa) | [9 empty] | 135 - 141
| Compressive strength (MPa) |  | 1810 - 2000 |  | 1540 - 1700 | 590 - 793 |  | 524 - 579 | 1550 - 1760 | 1710 - 1940 | 345 - 410 | 475 - 525 | 345 - 450 | 379 - 417 | 1520 - 1790 | 476 - 525
| Flexural modulus (GPa) |  | 193 - 203 |  | 203 - 213 | 201 - 211 |  | 201 - 211 | 183 - 192 | 183 - 192 | 135 - 141 | 198 - 206 |  | 207 - 218 | 207 - 218 | 200 - 221
| Flexural strength (modulus of rupture) (MPa) |  | 1620 - 1790 |  | 1480 - 1640 | 590 - 793 |  | 324 - 358 | 1640 - 1810 | 1810 - 2000 | 321 - 385 | 475 - 525 | 550 - 670 | 550 - 670 | 1380 - 1660 | 476 - 525
| Shear modulus (GPa) |  | 73 - 76.7 |  | 77 - 80.9 | 77 - 80.9 |  | 77 - 80.9 | 70 - 77 | 70 - 73.6 | 50.4 - 53 | 75.7 - 78.7 | 77.2 - 81.1 | 72.7 - 92.1 | 76 - 79.9 | 77.1 - 85.1
| Shear strength (MPa) | [9 empty] | 388 - 466
| Bulk modulus (GPa) |  | 161 - 169 |  | 169 - 178 | 176 - 185 |  | 166 - 175 | 160 - 169 | 160 - 169 | 123 - 129 | 165 - 171 | 167 - 176 | 139 - 217 | 246 - 259 | 167 - 184
| Poisson's ratio |  | 0.3 - 0.312 |  | 0.3 - 0.312 | 0.31 - 0.323 |  | 0.298 - 0.31 | 0.31 - 0.323 | 0.31 - 0.323 | 0.312 - 0.322 | 0.294 - 0.306 | 0.29 - 0.31 | 0.27 - 0.32 | 0.36 - 0.375 | 0.286 - 0.315
| Shape factor |  | 13 |  | 15 | 36 |  | 58 | 12 | 11 | 43 | 46 | 53 | 55 | 16 | 48
| Hardness - Vickers (HV) |  | 568 - 594 |  | 500 - 600 | 287 - 330 |  | 190 - 220 | 445 - 480 | 515 - 550 | 127 - 180 | 211 - 233 | 205 - 210 | 195 - 235 | 560 - 650 | 266 - 317
| Hardness - Rockwell B (HRB) | [9 empty] | 68 - 82
| Hardness - Rockwell C (HRC) |  |  |  |  | 32 - 35 | [8 empty] | 55 - 57
| Hardness - Brinell (HB) | [6 empty] | 180 - 210 |  |  | 120 - 170 |  |  |  | 520 - 620
| Elastic stored energy (springs) (kJ/m^3) |  | 6630 - 8100 |  | 5270 - 6450 | 860 - 1500 |  | 244 - 384 | 7170 - 8770 | 8690 - 10600 | 434 - 606 | 560 - 683 | 608 - 1010 | 676 - 819 | 4510 - 6410 | 535 - 662
| Fatigue strength at 10^7 cycles (MPa) |  | 772 - 900 |  | 650 - 750 | 407 - 475 |  | 262 - 326 | 642 - 816 | 816 - 897 | 267 - 311 | 311 - 344 | 270 - 314 | 270 - 314 | 662 - 869 | 244 - 280
| Fatigue strength model (stress amplitude) (MPa) # |  | 737 - 942 |  | 619 - 787 | 357 - 542 |  | 186 - 460 | 622 - 842 | 768 - 953 | 235 - 354 | 293 - 365 | 205 - 413 | 184 - 462 | 623 - 924 | 231 - 296
Impact & fracture properties
| Fracture toughness (MPa.m^0.5) |  | 100 - 150 |  | 150 - 160 | 180 - 199 |  | 101 - 132 | 120 - 130 | 75 - 85 | 307 - 371 | 103 - 117 | 159 - 181 | 123 - 150 | 104 - 136 | 55 - 80
| Toughness (G) (kJ/m^2) |  | 52.3 - 110 |  | 108 - 123 | 157 - 192 |  | 50.2 - 83.3 | 76.6 - 90.2 | 30 - 38.4 | 688 - 990 | 52.7 - 67.8 | 127 - 165 | 71.8 - 105 | 51.7 - 85.8 | 14.8 - 29.6
Thermal properties
| Melting point (°C) |  | 1370 - 1500 |  | 1350 - 1420 | 1370 - 1400 |  | 1280 - 1360 | 1430 - 1450 | 1430 - 1450 | 1440 - 1460 | 1460 - 1510 | 1480 - 1520 | 1480 - 1520 | 1280 - 1640 | 1420 - 1510
| Maximum service temperature (°C) |  | 382 - 427 |  | 382 - 427 | 632 - 705 |  | 732 - 816 | 460 - 490 | 460 - 490 | 468 - 488 | 445 - 496 | 371 | 1070 | 482 - 538 | 473 - 502
| Minimum service temperature (°C) |  | -73 - -53 |  | -73 - -53 | -73 - -53 |  | -200 | -73 - -53 | -73 - -53 | -273 | -85 - -50 | -73 - -48 | -58 | -73 - -53 | -63 - -35
| Thermal conductivity (W/m.°C) |  | 25 - 27 |  | 28 - 30.3 | 12.5 - 13.5 |  | 14.5 - 15.7 | 19.6 - 20.3 | 25.1 - 27.2 | 17 - 17.6 | 41.5 - 45 | 39 - 43 | 22.1 - 22.7 | 28.9 - 31.3 | 42 - 50
| Thermal conductivity with temperature (W/m.°C) # |  |  |  |  | 12.9 |  |  |  | 24.6 |  |  | 41 | 22.2 | 27.1
| Specific heat capacity (J/kg.°C) |  | 485 - 505 |  | 480 - 500 | 452 - 470 |  | 431 - 449 | 481 - 501 | 377 - 392 | 431 - 448 | 461 - 480 | 440 - 520 | 440 - 520 | 461 - 480 | 447 - 500
| Specific heat capacity with temperature (J/kg.°C) # |  |  |  |  | 466 |  |  |  |  | 451
| Thermal expansion coefficient (µstrain/°C) |  | 10.1 - 10.6 |  | 12 - 12.6 | 16.6 - 17.4 |  | 15.3 - 16.1 | 9.54 - 10 | 9.9 - 10.4 | 4.6 - 5.5 | 10.6 - 11.3 | 11.2 - 12.2 | 9 - 12 | 11 - 11.5 | 11 - 13
| Thermal expansion coefficient with temperature (µstrain/°C) # |  | 9.97 |  |  | 16.1 |  |  | 8.81 | 9.44 | 5.93 |  |  |  | 10.4
| Thermal expansion coefficient with temperature_Reference temp (°C) |  | 20 |  |  | 20 |  |  | 20 | 20 | 20 |  |  |  | 20
| Thermal shock resistance (°C) |  | 782 - 883 |  | 573 - 646 | 168 - 227 |  | 97 - 124 | 885 - 999 | 938 - 1060 | 479 - 613 | 213 - 241 | 147 - 196 | 155 - 210 | 574 - 697 | 179 - 221
| Thermal distortion resistance (MW/m) |  | 2.4 - 2.63 |  | 2.26 - 2.48 | 0.731 - 0.803 |  | 0.918 - 1.01 | 1.98 - 2.1 | 2.46 - 2.7 | 3.14 - 3.77 | 3.75 - 4.16 | 3.29 - 3.74 | 1.87 - 2.49 | 2.55 - 2.8 | 3.4 - 4.32
| Latent heat of fusion (kJ/kg) |  | 265 - 280 |  | 265 - 280 | 222 - 310 |  | 200 - 280 | 202 - 283 | 202 - 283 | 268 | 265 - 280 | 342 - 377 | 342 - 377 | 386 - 437
Electrical properties
| Electrical resistivity (µohm.cm) |  | 40 - 91 |  | 40 - 91 | 91 - 93 |  | 95 - 100 | 36 - 70 | 36 - 70 | 46.7 - 51.4 | 12.4 - 15.1 | 18 - 27 | 18 - 27 | 25 - 56 | 19 - 29
| Electrical resistivity with temperature (µohm.cm) # |  |  |  |  | 90.9 |  |  |  |  | 43.5
| Electrical conductivity (%IACS) |  | 1.89 - 4.31 |  | 1.89 - 4.31 | 1.85 - 1.89 |  | 1.72 - 1.81 | 2.46 - 4.79 | 2.46 - 4.79 | 3.35 - 3.69 | 11.4 - 13.9 | 6.39 - 9.58 | 6.39 - 9.58 | 3.08 - 6.9 | 5.95 - 9.07
| Electrical conductivity with temperature (Siemens/m) # |  |  |  |  | 1.1e6 |  |  |  |  | 2.19e6
| Galvanic potential (V) |  | -0.44 - -0.36 |  | -0.46 - -0.38 | -0.16 - -0.08 |  | -0.24 - -0.16 | -0.47 - -0.39 | -0.47 - -0.39 | -0.47 - -0.39 | -0.5 - -0.42 | -0.52 - -0.44 | -0.34 - -0.26 | -0.41 - -0.33 | -0.63 - -0.55
Magnetic properties
| Magnetic type |  | Magnetic |  | Magnetic | Non-magnetic |  | Non-magnetic | Magnetic | Magnetic | Magnetic | Magnetic | Magnetic | Magnetic | Magnetic | Magnetic
| Magnetic B-H curve (T) # |  | 0.094 | [11 empty] | 0.312
Optical, aesthetic and acoustic properties
| Transparency |  | Opaque |  | Opaque | Opaque |  | Opaque | Opaque | Opaque | Opaque | Opaque | Opaque | Opaque | Opaque | Opaque
| Acoustic velocity (m/s) |  | 4940 - 5070 |  | 5090 - 5220 | 5030 - 5160 |  | 4920 - 5050 | 4810 - 4930 | 4810 - 4930 | 4020 - 4110 | 5020 - 5130 | 4930 - 5120 | 5120 - 5290 | 5160 - 5290 | 5050 - 5300
| Mechanical loss coefficient (tan delta) |  | 0.00073 - 0.00153 |  | 0.00073 - 0.00153 | 0.0002 - 0.0005 |  | 0.0002 - 0.0005 | 0.00073 - 0.00153 | 0.00022 - 0.0012 | 0.0003 - 0.0005 | 0.000696 - 0.000831 | 0.00076 - 0.00095 | 0.00076 - 0.00095 | 0.00073 - 0.00153 | 0.00044 - 0.00055
Healthcare & food
| Food contact |  | Yes |  | Yes | Yes |  | Yes | Yes | Yes | Yes | Yes | No | No | Yes | No
Restricted substances risk indicators
| RoHS 2 (EU) compliant grades? |  | Yes |  | Yes | Yes |  | Yes | Yes | Yes | Yes | Yes | Yes | Yes | Yes | Yes
| EU REACH Candidate List indicator (0-1, 1 = high risk) |  | 0 |  | 0 | 0 |  | 0 | 0 | 0 | 0 | 0 | 0 | 0 | 0 | 0
| SIN List indicator (0-1, 1 = high risk) |  | 0 |  | 0 | 0 |  | 0 | 0 | 0 | 0 | 0 | 0 | 0 | 0 | 0
Critical materials risk
| Contains >5wt% critical elements? |  | Yes |  | Yes | Yes |  | Yes | Yes | Yes | Yes | No | No | Yes | Yes | Yes
| Abundance risk level |  | Medium |  | Medium | Medium |  | Medium | Medium | Medium | Medium | Medium | Medium | Medium | Medium | Medium
| Sourcing and geopolitical risk level |  | High |  | High | Low |  | Very high | Medium | Medium | Medium | High | Low | Medium | High | High
| Environmental country risk level |  | High |  | High | Medium |  | High | Low | Low | Low | High | Low | Medium | High | High
| Price volatility risk level |  | Medium |  | Medium | Very high |  | Medium | Medium | Medium | Medium | Medium | Medium | Medium | Medium | Medium
| Conflict material risk level |  | Caution |  | Caution | None |  | High | Caution | Caution | Caution | None | None | None | None | None
Usage in power systems
| Low carbon power? |  |  |  | Yes
| Nuclear power? | [11 empty] | Yes | Yes
| Energy storage? |  |  |  | Yes
Nuclear reactor systems
| Boiling water reactor (BWR) | [11 empty] | Yes
| Pressurized water reactor (PWR) | [11 empty] | Yes
| Advanced gas cooled reactor (AGR) | [12 empty] | Yes
| Very high temperature reactor (VHTR) | [11 empty] | Yes
Nuclear reactor sub-systems
| Pressure vessel and containment | [11 empty] | Yes
| Primary coolant system | [12 empty] | Yes
| Steam generation and intermediate heat exchange | [12 empty] | Yes
Processing properties
| Metal casting |  | Unsuitable |  | Unsuitable | Limited use |  | Limited use | Unsuitable | Unsuitable | Unsuitable | Excellent | Unsuitable | Unsuitable | Unsuitable | Unsuitable
| Metal cold forming |  | Acceptable |  | Acceptable | Excellent |  | Acceptable | Excellent | Excellent | Excellent | Unsuitable | Excellent | Acceptable | Limited use | Excellent
| Metal hot forming |  | Acceptable |  | Acceptable | Excellent |  | Acceptable | Excellent | Excellent | Excellent | Unsuitable | Excellent | Acceptable | Acceptable | Excellent
| Metal press forming |  | Acceptable |  | Acceptable | Acceptable |  | Acceptable | Acceptable | Acceptable | Excellent | Unsuitable | Excellent | Acceptable | Limited use | Excellent
| Metal deep drawing |  | Limited use |  | Limited use | Limited use |  | Limited use | Limited use | Limited use | Unsuitable | Unsuitable | Limited use | Limited use | Limited use | Acceptable
| Machining speed (m/min) |  | 3.05 |  | 3.05 | 7.92 |  | 3.96 | 3.05 | 3.05 | 8.23 | 23.5 | 24.1 | 22.6 | 6.71 | 23.5
| Weldability |  | Good |  | Good | Poor |  | Good | Good | Good | Excellent | Good | Good | Poor | Good | Good
| Weldability_Notes |  | Preheating and post weld heat treatments may be required |  | Preheating and post weld heat treatments may be required | Preheating and post weld heat treatments may be required |  | Preheating and post weld heat treatments may be required | Preheating may be required, post weld heat treatment is required | Preheating may be required, post weld heat treatment is required | Preheating and post weld heat treatments may be required | Preheating and post weld heat treatments may be required | Preheating and post weld heat treatments may be required | Preheating and post weld heat treatments may be required | Preheating and post weld heat treatments may be required | Preheating and post weld heat treatments may be required
| Work hardening exponent, n | [14 empty] | 0.38 - 0.46
| Carbon equivalency |  | 1.68 - 1.99 |  | 1.3 - 1.55 | 1.16 - 1.66 |  | 6.01 - 7.09 | 0.59 - 0.714 | 0.607 - 0.702 |  | 0.33 - 0.849 | 0.317 - 0.76 | 0.492 - 0.787 | 1.68 - 1.99 | 3.28 - 4.01
Durability
| Water (fresh) |  | Acceptable |  | Acceptable | Excellent |  | Excellent | Acceptable | Acceptable | Excellent | Acceptable |  | Acceptable | Acceptable | Acceptable
| Water (salt) |  | Limited use |  | Limited use | Excellent |  | Excellent | Limited use | Limited use | Excellent | Limited use |  | Acceptable | Limited use | Limited use
| Weak acids |  | Limited use |  | Limited use | Excellent |  | Excellent | Limited use | Limited use | Excellent | Limited use |  | Acceptable | Limited use | Limited use
| Strong acids |  | Unacceptable |  | Unacceptable | Acceptable |  | Acceptable | Unacceptable | Unacceptable | Acceptable | Unacceptable |  | Unacceptable | Unacceptable | Unacceptable
| Weak alkalis |  | Acceptable |  | Acceptable | Excellent |  | Excellent | Acceptable | Acceptable | Excellent | Acceptable |  | Acceptable | Acceptable | Acceptable
| Strong alkalis |  | Limited use |  | Limited use | Excellent |  | Excellent | Limited use | Limited use | Excellent | Limited use |  | Limited use | Limited use | Limited use
| Organic solvents |  | Excellent |  | Excellent | Excellent |  | Excellent | Excellent | Excellent | Excellent | Excellent |  | Excellent | Excellent | Excellent
| Oxidation at 500C |  | Acceptable |  | Acceptable | Excellent |  | Excellent | Acceptable | Acceptable | Excellent | Acceptable |  | Acceptable | Acceptable | Acceptable
| UV radiation (sunlight) |  | Excellent |  | Excellent | Excellent |  | Excellent | Excellent | Excellent | Excellent | Excellent |  | Excellent | Excellent | Excellent
| Galling resistance (adhesive wear) |  | Acceptable |  | Acceptable | Limited use |  | Limited use | Acceptable | Acceptable | Limited use | Acceptable | Acceptable | Limited use | Excellent | Acceptable
| Flammability |  | Non-flammable |  | Non-flammable | Non-flammable |  | Non-flammable | Non-flammable | Non-flammable | Non-flammable | Non-flammable | Non-flammable | Non-flammable | Non-flammable | Non-flammable
Corrosion resistance of metals
| Pitting resistance equivalent number (PREN) |  |  |  |  | 16.8 - 21 |  | 33.2 - 42.2
| Pitting and crevice corrosion resistance |  |  |  |  | Low (<20) |  | High (30-40) |  |  | Low (<20)
| Stress corrosion cracking |  | Susceptible |  | Susceptible | Slightly susceptible |  | Slightly susceptible | Slightly susceptible | Slightly susceptible | Slightly susceptible | Not susceptible | Not susceptible | Susceptible | Slightly susceptible | Not susceptible
| Stress corrosion cracking_Notes |  | Rated in chloride; May be susceptible in halide, ammonia, nitrogen, acidic, caustic, carbonate environments |  | Rated in chloride; May be susceptible in halide, ammonia, nitrogen, acidic, caustic, carbonate environments | Rated in chloride; May be susceptible in halide, ammonia, nitrogen, acidic, caustic, carbonate environments |  | Rated in chloride; May be susceptible in halide, ammonia, nitrogen, acidic, caustic, carbonate environments | Rated in chloride; May be susceptible in halide, ammonia, nitrogen, acidic, caustic, carbonate environments | Rated in chloride; Other susceptible environments: Potassium dichromate | Rated in chloride; Other susceptible environments: Hydrogen sulfide | Rated in chloride; May be susceptible in halide, ammonia, nitrogen, acidic, caustic, carbonate environments | Rated in chloride; May be susceptible in halide, ammonia, nitrogen, acidic, caustic, carbonate environments | Rated in chloride; May be susceptible in halide, ammonia, nitrogen, acidic, caustic, carbonate environments | Rated in chloride; May be susceptible in halide, ammonia, nitrogen, acidic, caustic, carbonate environments | Rated in chloride; May be susceptible in halide, ammonia, nitrogen, acidic, caustic, carbonate environments
Primary production energy, CO2 and water
| Embodied energy, primary production (virgin grade) (MJ/kg) |  | 312 - 344 |  | 320 - 352 | 122 - 135 |  | 494 - 544 | 215 - 237 | 242 - 267 | 411 - 454 | 24.7 - 27.2 | 27.5 - 30.3 | 24.8 - 27.3 | 41.3 - 45.5 | 24.4 - 26.9
| Embodied energy, primary production (typical grade) (MJ/kg) |  | 168 - 199 |  | 172 - 204 | 68.2 - 80.8 |  | 261 - 311 | 117 - 139 | 131 - 156 | 219 - 261 | 15 - 17.5 | 16.7 - 19.5 | 15.1 - 17.5 | 24.4 - 28.5 | 14.8 - 17.3
| CO2 footprint, primary production (virgin grade) (kg/kg) |  | 9.27 - 10.2 |  | 9.3 - 10.3 | 9.25 - 10.2 |  | 15.6 - 17.2 | 8.33 - 9.18 | 8.96 - 9.88 | 12.6 - 13.9 | 1.66 - 1.83 | 3.05 - 3.36 | 2.6 - 2.86 | 3.68 - 4.05 | 2.46 - 2.72
| CO2 footprint, primary production (typical grade) (kg/kg) |  | 6.26 - 7.02 |  | 6.31 - 7.1 | 5.2 - 6.07 |  | 9.99 - 11.3 | 5.33 - 6.04 | 5.76 - 6.53 | 8.25 - 9.32 | 1.05 - 1.2 | 1.7 - 1.99 | 1.48 - 1.72 | 2.11 - 2.45 | 1.41 - 1.64
| Water usage (l/kg) |  | 135 - 150 |  | 135 - 150 | 160 - 177 |  | 282 - 312 | 130 - 143 | 130 - 144 | 107 - 119 | 48.8 - 53.9 | 36.9 - 111 |  | 69.5 - 76.8 | 22.9 - 68.6
Processing energy, CO2 footprint & water
| Casting energy (MJ/kg) |  | 10.9 - 12.1 |  | 10.9 - 12 | 10.4 - 11.5 |  | 9.87 - 10.9 | 10.7 - 11.8 | 9.72 - 10.7 |  | 10.8 - 12 | 4.15 - 4.58 |  | 11.6 - 12.8
| Casting CO2 (kg/kg) |  | 0.818 - 0.904 |  | 0.815 - 0.9 | 0.781 - 0.861 |  | 0.74 - 0.818 | 0.801 - 0.885 | 0.729 - 0.806 |  | 0.65 - 0.719 | 0.249 - 0.275 |  | 0.871 - 0.962
| Casting water (l/kg) |  | 20.6 - 31 |  | 20.6 - 30.8 | 19.8 - 29.8 |  | 18.7 - 28 | 20.2 - 30.3 | 18.4 - 27.6 |  | 20.5 - 30.8 | 7.85 - 11.8 |  | 22 - 33
| Roll forming, forging energy (MJ/kg) |  | 15.6 - 17.2 |  | 13.4 - 14.8 | 5.75 - 6.34 |  | 4.49 - 4.96 | 13.5 - 14.9 | 14.9 - 16.4 | 3.1 - 3.5 |  | 2.49 - 2.76 | 3.5 - 3.9 | 13.7 - 15.2 | 4.52 - 4.57
| Roll forming, forging CO2 (kg/kg) |  | 1.17 - 1.29 |  | 1 - 1.11 | 0.431 - 0.475 |  | 0.336 - 0.372 | 1.01 - 1.12 | 1.11 - 1.23 | 0.24 - 0.26 |  | 0.199 - 0.221 | 0.26 - 0.29 | 1.03 - 1.14 | 0.339 - 0.343
| Roll forming, forging water (l/kg) |  | 8.2 - 12.3 |  | 7.27 - 10.9 | 3.98 - 5.97 |  | 3.47 - 5.2 | 7.32 - 11 | 7.9 - 11.9 | 2.9 - 4.3 |  | 2.62 - 3.93 | 3.2 - 4.6 | 7.41 - 11.1 | 3.4 - 5.1
| Extrusion, foil rolling energy (MJ/kg) |  | 30.8 - 34.1 |  | 26.5 - 29.2 | 11.2 - 12.4 |  | 8.69 - 9.6 | 26.7 - 29.5 | 29.4 - 32.5 | 6 - 6.6 |  | 9.2 - 10.2 | 6.7 - 7.4 | 27.1 - 30 | 8.74 - 8.85
| Extrusion, foil rolling CO2 (kg/kg) |  | 2.31 - 2.56 |  | 1.98 - 2.19 | 0.842 - 0.928 |  | 0.651 - 0.72 | 2 - 2.21 | 2.21 - 2.44 | 0.45 - 0.5 |  | 0.69 - 0.76 | 0.5 - 0.55 | 2.04 - 2.25 | 0.655 - 0.664
| Extrusion, foil rolling water (l/kg) |  | 14.7 - 22.1 |  | 12.9 - 19.3 | 6.28 - 9.42 |  | 5.26 - 7.9 | 13 - 19.4 | 14.1 - 21.2 | 6.1 - 6.4 |  | 5.7 - 8.2 | 4.6 - 6.6 | 13.1 - 19.7 | 5.12 - 7.68
| Wire drawing energy (MJ/kg) |  | 115 - 127 |  | 98.4 - 109 | 41.3 - 45.5 |  | 31.8 - 35.1 | 99.3 - 110 | 110 - 121 | 22 - 24 |  | 34 - 37 | 24 - 27 | 101 - 112 | 31.9 - 32.4
| Wire drawing CO2 (kg/kg) |  | 8.61 - 9.52 |  | 7.38 - 8.16 | 3.1 - 3.41 |  | 2.38 - 2.64 | 7.45 - 8.24 | 8.21 - 9.08 | 1.64 - 1.81 |  | 2.53 - 2.79 | 1.82 - 2 | 7.57 - 8.37 | 2.4 - 2.43
| Wire drawing water (l/kg) |  | 43.3 - 64.9 |  | 37.1 - 55.7 | 15.3 - 23 |  | 12 - 18 | 37.4 - 56.2 | 41.3 - 61.9 | 8.2 - 12.3 |  | 13.2 - 19 | 9.5 - 13.7 | 38.1 - 57.1 | 11.5 - 17.3
| Metal powder forming energy (MJ/kg) |  | 37.5 - 41.4 |  | 37.2 - 41.2 | 35.1 - 38.6 |  | 32.5 - 35.8 | 37.5 - 41.4 | 33.6 - 37 | 35.9 - 39.6 |  | 13.8 - 15.3 | 38.7 - 42.7 | 37.2 - 41.2 | 37.2 - 41.7
| Metal powder forming CO2 (kg/kg) |  | 3 - 3.32 |  | 2.98 - 3.29 | 2.63 - 2.9 |  | 2.6 - 2.87 | 3 - 3.32 | 2.69 - 2.96 | 2.69 - 2.97 |  | 1.1 - 1.22 | 2.9 - 3.2 | 2.98 - 3.29 | 2.97 - 3.34
| Metal powder forming water (l/kg) |  | 40.9 - 61.3 |  | 40.6 - 60.9 | 39.7 - 57.2 |  | 35.4 - 53.1 | 40.9 - 61.3 | 36.5 - 54.8 | 39.1 - 58.6 |  | 15.1 - 22.6 | 43.9 - 63.2 | 40.6 - 60.9 | 40.9 - 61.3
| Vaporization energy (MJ/kg) |  | 10900 - 12000 |  | 10900 - 12000 | 10500 - 11600 |  | 9440 - 10400 | 9540 - 10500 | 9540 - 10500 | 10700 - 11800 | 10900 - 12000 | 25.6 - 28.3 | 14400 - 15800 | 16400 - 18100 | 11100 - 11800
| Vaporization CO2 (kg/kg) |  | 815 - 901 |  | 815 - 901 | 788 - 869 |  | 708 - 783 | 715 - 791 | 715 - 791 | 804 - 886 | 652 - 721 | 2.05 - 2.26 | 1080 - 1190 | 1230 - 1360 | 835 - 882
| Vaporization water (l/kg) |  | 4530 - 6800 |  | 4530 - 6800 | 4550 - 6560 |  | 3940 - 5900 | 3980 - 5960 | 3980 - 5960 | 4460 - 6690 | 4530 - 6800 | 10.7 - 16 | 6220 - 8960 | 6830 - 10200 | 4530 - 6800
| Coarse machining energy (per unit wt removed) (MJ/kg) |  | 2.77 - 3.06 |  | 2.44 - 2.69 | 1.3 - 1.43 |  | 1.11 - 1.22 | 2.46 - 2.71 | 2.66 - 2.94 | 0.9 - 1 | 1.08 - 1.2 | 1.15 - 1.27 | 0.96 - 1.06 | 2.49 - 2.75 | 1.13 - 1.14
| Coarse machining CO2 (per unit wt removed) (kg/kg) |  | 0.207 - 0.229 |  | 0.183 - 0.202 | 0.0974 - 0.107 |  | 0.0829 - 0.0916 | 0.184 - 0.204 | 0.199 - 0.22 | 0.068 - 0.075 | 0.0649 - 0.0717 | 0.086 - 0.095 | 0.072 - 0.079 | 0.187 - 0.206 | 0.085 - 0.0856
| Fine machining energy (per unit wt removed) (MJ/kg) |  | 23.4 - 25.8 |  | 20.1 - 22.2 | 8.68 - 9.57 |  | 6.78 - 7.49 | 20.3 - 22.4 | 22.3 - 24.7 | 4.8 - 5.2 | 6.54 - 7.23 | 7.2 - 7.9 | 5.3 - 5.8 | 20.6 - 22.8 | 6.83 - 6.91
| Fine machining CO2 (per unit wt removed) (kg/kg) |  | 1.75 - 1.94 |  | 1.51 - 1.67 | 0.651 - 0.718 |  | 0.508 - 0.562 | 1.52 - 1.68 | 1.67 - 1.85 | 0.36 - 0.39 | 0.392 - 0.434 | 0.54 - 0.59 | 0.4 - 0.44 | 1.55 - 1.71 | 0.512 - 0.518
| Grinding energy (per unit wt removed) (MJ/kg) |  | 46.3 - 51.2 |  | 39.7 - 43.9 | 16.9 - 18.6 |  | 13.1 - 14.5 | 40.1 - 44.3 | 44.2 - 48.8 | 9 - 10 | 12.6 - 13.9 | 13.9 - 15.3 | 10.1 - 11.2 | 40.8 - 45 | 13.2 - 13.3
| Grinding CO2 (per unit wt removed) (kg/kg) |  | 3.47 - 3.84 |  | 2.98 - 3.29 | 1.27 - 1.4 |  | 0.981 - 1.08 | 3.01 - 3.32 | 3.31 - 3.66 | 0.68 - 0.75 | 0.756 - 0.836 | 1.04 - 1.15 | 0.76 - 0.84 | 3.06 - 3.38 | 0.987 - 0.999
| Non-conventional machining energy (per unit wt removed) (MJ/kg) |  | 109 - 120 |  | 109 - 120 | 105 - 116 |  | 94.4 - 104 | 95.4 - 105 | 95.4 - 105 | 107 - 118 | 109 - 120 | 48 - 53.1 | 144 - 158 | 164 - 181 | 111 - 118
| Non-conventional machining CO2 (per unit wt removed) (kg/kg) |  | 8.15 - 9.01 |  | 8.15 - 9.01 | 7.88 - 8.69 |  | 7.08 - 7.83 | 7.15 - 7.91 | 7.15 - 7.91 | 8.04 - 8.86 | 6.52 - 7.21 | 3.84 - 4.25 | 10.8 - 11.9 | 12.3 - 13.6 | 8.35 - 8.82
Recycling and end of life
| Recycle |  | Yes |  | Yes | Yes |  | Yes | Yes | Yes | Yes | Yes | Yes | Yes | Yes | Yes
| Embodied energy, recycling (MJ/kg) |  | 47.8 - 51.5 |  | 48.7 - 52.4 | 23.4 - 25.3 |  | 67.8 - 72.9 | 36 - 38.8 | 39.4 - 42.5 | 58.9 - 63.6 | 6.96 - 7.48 | 7.57 - 8.17 | 6.98 - 7.51 | 10.3 - 11.1 | 6.89 - 7.42
| CO2 footprint, recycling (kg/kg) |  | 3.76 - 4.05 |  | 3.83 - 4.12 | 1.84 - 1.99 |  | 5.33 - 5.73 | 2.83 - 3.05 | 3.1 - 3.34 | 4.63 - 5 | 0.547 - 0.588 | 0.595 - 0.642 | 0.548 - 0.59 | 0.808 - 0.87 | 0.542 - 0.583
| Recycle fraction in current supply (%) |  | 49.4 - 54.6 |  | 49.4 - 54.6 | 49.4 - 54.6 |  | 49.4 - 54.6 | 49.4 - 54.6 | 49.4 - 54.6 | 49.4 - 54.6 | 49.4 - 54.6 | 49.4 - 54.6 | 49.4 - 54.6 | 49.4 - 54.6 | 49.4 - 54.6
| Downcycle |  | Yes |  | Yes | Yes |  | Yes | Yes | Yes | Yes | Yes | Yes | Yes | Yes | Yes
| Combust for energy recovery |  | No |  | No | No |  | No | No | No | No | No | No | No | No | No
| Landfill |  | Yes |  | Yes | Yes |  | Yes | Yes | Yes | No | Yes | Yes | Yes | Yes | Yes
| Biodegrade |  | No |  | No | No |  | No | No | No | No | No | No | No | No | No
Geo-economic data for principal component
| Principal component |  | Iron |  | Iron | Iron |  | Iron | Iron | Iron | Iron | Iron | Iron | Iron | Iron | Iron
| Typical exploited ore grade (%) |  | 45.1 - 49.9 |  | 45.1 - 49.9 | 45.1 - 49.9 |  | 45.1 - 49.9 | 45.1 - 49.9 | 45.1 - 49.9 | 45.1 - 49.9 | 45.1 - 49.9 | 45.1 - 49.9 | 45.1 - 49.9 | 45.1 - 49.9 | 45.1 - 49.9
| Minimum economic ore grade (%) |  | 25 - 70 |  | 25 - 70 | 25 - 70 |  | 25 - 70 | 25 - 70 | 25 - 70 | 25 - 70 | 25 - 70 | 25 - 70 | 25 - 70 | 25 - 70 | 25 - 70
| Abundance in Earth's crust (ppm) |  | 41000 - 63000 |  | 41000 - 63000 | 41000 - 63000 |  | 41000 - 63000 | 41000 - 63000 | 41000 - 63000 | 41000 - 63000 | 41000 - 63000 | 41000 - 63000 | 41000 - 63000 | 41000 - 63000 | 41000 - 63000
| Abundance in seawater (ppm) |  | 0.0025 - 0.003 |  | 0.0025 - 0.003 | 0.0025 - 0.003 |  | 0.0025 - 0.003 | 0.0025 - 0.003 | 0.0025 - 0.003 | 0.0025 - 0.003 | 0.0025 - 0.003 | 0.0025 - 0.003 | 0.0025 - 0.003 | 0.0025 - 0.003 | 0.0025 - 0.003
| Annual world production, principal component (tonne/yr) |  | 2.23e9 |  | 2.23e9 | 2.23e9 |  | 2.23e9 | 2.23e9 | 2.23e9 | 2.23e9 | 2.23e9 | 2.23e9 | 2.23e9 | 2.23e9 | 2.23e9
| Reserves, principal component (tonne) |  | 1.59e11 |  | 1.59e11 | 1.59e11 |  | 1.59e11 | 1.59e11 | 1.59e11 | 1.59e11 | 1.59e11 | 1.59e11 | 1.59e11 | 1.59e11 | 1.59e11
Links
| Elements in this material |  | 7 |  | 7 | 8 |  | 10 | 7 | 7 | 0 | 6 | 5 | 6 | 8 | 8
| Nations of the World |  | 12 |  | 12 | 23 |  | 25 | 12 | 8 | 0 | 13 | 14 | 0 | 12 | 12
| Low Carbon Energy Systems |  | 0 |  | 3 | 0 |  | 0 | 0 | 0 | 0 | 0 | 3 | 1 | 0 | 0
| Energy Storage Systems |  | 0 |  | 1 | 0 |  | 0 | 0 | 0 | 0 | 0 | 0 | 0 | 0 | 0
| ProcessUniverse |  | 118 |  | 118 | 137 |  | 137 | 118 | 118 | 74 | 108 | 125 | 111 | 112 | 114
| Producers |  | 17 |  | 17 | 18 |  | 17 | 19 | 19 | 17 | 17 | 17 | 15 | 15 | 15
| Reference |  | 22 |  | 21 | 22 |  | 22 | 22 | 22 | 18 | 34 | 17 | 21 | 21 | 26
| Shape |  | 16 |  | 16 | 16 |  | 16 | 16 | 16 | 0 | 0 | 0 | 16 | 16 | 16
Full Datasheet
# Functional Parameters
Temperature (°C) |  | 23
Stress Ratio |  | -1
Number of Cycles (cycles) |  | 1e7
Magnetic field intensity (A/m) |  | 1e3

## Sheet4
| General information | Condition | UNS number | US name | EN name | EN number | GB (Chinese) name | JIS (Japanese) name | Included in Materials Data for Simulation | Materials Data for Simulation name | Composition overview | Material family | Base material | Composition detail (metals, ceramics and glasses) | Al (aluminum) (p) | B (boron) (p) | C (carbon) (p) | Ca (calcium) (p) | Co (cobalt) (p) | Cr (chromium) (p) | Cu (copper) (p) | Fe (iron) (p) | Mg (magnesium) (p) | Mn (manganese) (p) | Mo (molybdenum) (p) | N (nitrogen) (p) | Nb (niobium) (p) | Ni (nickel) (p) | P (phosphorus) (p) | S (sulfur) (p) | Si (silicon) (p) | Ti (titanium) (p) | V (vanadium) (p) | W (tungsten) (p) | Zr (zirconium) (p) | Price | Price (GBP/kg) | Price per unit volume (GBP/m^3) | Physical properties | Density (kg/m^3) | Mechanical properties | Young's modulus (GPa) | Young's modulus with temperature (GPa) # | Specific stiffness (MN.m/kg) | Yield strength (elastic limit) (MPa) | Yield strength with temperature (MPa) # | Tensile strength (MPa) | Tensile strength with temperature (MPa) # | Specific strength (kN.m/kg) | Elongation (p strain) | Tangent modulus (MPa) | Compressive modulus (GPa) | Compressive strength (MPa) | Flexural modulus (GPa) | Flexural strength (modulus of rupture) (MPa) | Shear modulus (GPa) | Shear strength (MPa) | Bulk modulus (GPa) | Poisson's ratio | Shape factor | Hardness - Vickers (HV) | Hardness - Rockwell B (HRB) | Hardness - Rockwell C (HRC) | Hardness - Brinell (HB) | Elastic stored energy (springs) (kJ/m^3) | Fatigue strength at 10^7 cycles (MPa) | Fatigue strength model (stress amplitude) (MPa) # | Impact & fracture properties | Fracture toughness (MPa.m^0.5) | Toughness (G) (kJ/m^2) | Thermal properties | Melting point (°C) | Maximum service temperature (°C) | Minimum service temperature (°C) | Thermal conductivity (W/m.°C) | Thermal conductivity with temperature (W/m.°C) # | Specific heat capacity (J/kg.°C) | Specific heat capacity with temperature (J/kg.°C) # | Thermal expansion coefficient (µstrain/°C) | Thermal expansion coefficient with temperature (µstrain/°C) # | Thermal expansion coefficient with temperature_Reference temp (°C) | Thermal shock resistance (°C) | Thermal distortion resistance (MW/m) | Latent heat of fusion (kJ/kg) | Electrical properties | Electrical resistivity (µohm.cm) | Electrical resistivity with temperature (µohm.cm) # | Electrical conductivity (pIACS) | Electrical conductivity with temperature (Siemens/m) # | Galvanic potential (V) | Magnetic properties | Magnetic type | Magnetic B-H curve (T) # | Optical, aesthetic and acoustic properties | Transparency | Acoustic velocity (m/s) | Mechanical loss coefficient (tan delta) | Healthcare & food | Food contact | Restricted substances risk indicators | RoHS 2 (EU) compliant grades? | EU REACH Candidate List indicator (0-1, 1 = high risk) | SIN List indicator (0-1, 1 = high risk) | Critical materials risk | Contains >5wtp critical elements? | Abundance risk level | Sourcing and geopolitical risk level | Environmental country risk level | Price volatility risk level | Conflict material risk level | Usage in power systems | Low carbon power? | Nuclear power? | Energy storage? | Nuclear reactor systems | Boiling water reactor (BWR) | Pressurized water reactor (PWR) | Advanced gas cooled reactor (AGR) | Very high temperature reactor (VHTR) | Nuclear reactor sub-systems | Pressure vessel and containment | Primary coolant system | Steam generation and intermediate heat exchange | Processing properties | Metal casting | Metal cold forming | Metal hot forming | Metal press forming | Metal deep drawing | Machining speed (m/min) | Weldability | Weldability_Notes | Work hardening exponent, n | Carbon equivalency | Durability | Water (fresh) | Water (salt) | Weak acids | Strong acids | Weak alkalis | Strong alkalis | Organic solvents | Oxidation at 500C | UV radiation (sunlight) | Galling resistance (adhesive wear) | Flammability | Corrosion resistance of metals | Pitting resistance equivalent number (PREN) | Pitting and crevice corrosion resistance | Stress corrosion cracking | Stress corrosion cracking_Notes | Primary production energy, CO2 and water | Embodied energy, primary production (virgin grade) (MJ/kg) | Embodied energy, primary production (typical grade) (MJ/kg) | CO2 footprint, primary production (virgin grade) (kg/kg) | CO2 footprint, primary production (typical grade) (kg/kg) | Water usage (l/kg) | Processing energy, CO2 footprint & water | Casting energy (MJ/kg) | Casting CO2 (kg/kg) | Casting water (l/kg) | Roll forming, forging energy (MJ/kg) | Roll forming, forging CO2 (kg/kg) | Roll forming, forging water (l/kg) | Extrusion, foil rolling energy (MJ/kg) | Extrusion, foil rolling CO2 (kg/kg) | Extrusion, foil rolling water (l/kg) | Wire drawing energy (MJ/kg) | Wire drawing CO2 (kg/kg) | Wire drawing water (l/kg) | Metal powder forming energy (MJ/kg) | Metal powder forming CO2 (kg/kg) | Metal powder forming water (l/kg) | Vaporization energy (MJ/kg) | Vaporization CO2 (kg/kg) | Vaporization water (l/kg) | Coarse machining energy (per unit wt removed) (MJ/kg) | Coarse machining CO2 (per unit wt removed) (kg/kg) | Fine machining energy (per unit wt removed) (MJ/kg) | Fine machining CO2 (per unit wt removed) (kg/kg) | Grinding energy (per unit wt removed) (MJ/kg) | Grinding CO2 (per unit wt removed) (kg/kg) | Non-conventional machining energy (per unit wt removed) (MJ/kg) | Non-conventional machining CO2 (per unit wt removed) (kg/kg) | Recycling and end of life | Recycle | Embodied energy, recycling (MJ/kg) | CO2 footprint, recycling (kg/kg) | Recycle fraction in current supply (p) | Downcycle | Combust for energy recovery | Landfill | Biodegrade | Geo-economic data for principal component | Principal component | Typical exploited ore grade (p) | Minimum economic ore grade (p) | Abundance in Earth's crust (ppm) | Abundance in seawater (ppm) | Annual world production, principal component (tonne/yr) | Reserves, principal component (tonne) | Links | Elements in this material | Nations of the World | Low Carbon Energy Systems | Energy Storage Systems | ProcessUniverse | Producers | Reference | Shape | Full Datasheet | AVERAGE EC | AVERAGE CF
High alloy steel, AerMet 100, solution treated & aged |  | Solution treated and aged at 468°C-482°C | K92580 | AMS 6532 |  |  |  |  | Yes | Alloy steel, AerMet 100 |  | Metal (ferrous) | Fe (Iron) |  | 0 - 0.015 | 0 | 0.21 - 0.25 | 0 | 13 - 14 | 2.9 - 3.3 | 0 | 68.9 - 72.8 | 0 | 0 - 0.1 | 1.1 - 1.3 | 0 - 0.0015 | 0 | 10 - 12 | 0 - 0.008 | 0 - 0.005 | 0 - 0.1 | 0 - 0.015 | 0 | 0 | 0 |  | 29 - 36.8 | 227000 - 291000 |  | 7850 - 7930 |  | 193 - 203 |  | 24.5 - 25.7 | 1620 - 1790 | 1710 | 1930 - 2130 |  | 205 - 227 | 8 - 10 | 5470 |  | 1810 - 2000 | 193 - 203 | 1620 - 1790 | 73 - 76.7 |  | 161 - 169 | 0.3 - 0.312 | 13 | 568 - 594 |  |  |  | 6630 - 8100 | 772 - 900 | 737 - 942 |  | 100 - 150 | 52.3 - 110 |  | 1370 - 1500 | 382 - 427 | -73 - -53 | 25 - 27 |  | 485 - 505 |  | 10.1 - 10.6 | 9.97 | 20 | 782 - 883 | 2.4 - 2.63 | 265 - 280 |  | 40 - 91 |  | 1.89 - 4.31 |  | -0.44 - -0.36 |  | Magnetic | 0.094 |  | Opaque | 4940 - 5070 | 0.00073 - 0.00153 |  | Yes |  | Yes | 0 | 0 |  | Yes | Medium | High | High | Medium | Caution | [14 empty] | Unsuitable | Acceptable | Acceptable | Acceptable | Limited use | 3.05 | Good | Preheating and post weld heat treatments may be required |  | 1.68 - 1.99 |  | Acceptable | Limited use | Limited use | Unacceptable | Acceptable | Limited use | Excellent | Acceptable | Excellent | Acceptable | Non-flammable |  |  |  | Susceptible | Rated in chloride; May be susceptible in halide, ammonia, nitrogen, acidic, caustic, carbonate environments |  | 312 - 344 | 168 - 199 | 9.27 - 10.2 | 6.26 - 7.02 | 135 - 150 |  | 10.9 - 12.1 | 0.818 - 0.904 | 20.6 - 31 | 15.6 - 17.2 | 1.17 - 1.29 | 8.2 - 12.3 | 30.8 - 34.1 | 2.31 - 2.56 | 14.7 - 22.1 | 115 - 127 | 8.61 - 9.52 | 43.3 - 64.9 | 37.5 - 41.4 | 3 - 3.32 | 40.9 - 61.3 | 10900 - 12000 | 815 - 901 | 4530 - 6800 | 2.77 - 3.06 | 0.207 - 0.229 | 23.4 - 25.8 | 1.75 - 1.94 | 46.3 - 51.2 | 3.47 - 3.84 | 109 - 120 | 8.15 - 9.01 |  | Yes | 47.8 - 51.5 | 3.76 - 4.05 | 49.4 - 54.6 | Yes | No | Yes | No |  | Iron | 45.1 - 49.9 | 25 - 70 | 41000 - 63000 | 0.0025 - 0.003 | 2.23e9 | 1.59e11 |  | 7 | 12 | 0 | 0 | 118 | 17 | 22 | 16 |  | 328 | 9.735
High alloy steel, AF1410, solution treated & overaged |  | Normalized; overaged; hardened by sub-zero cooling; tempered at 510°C | K92571 | AMS 6522, AMS 6527 |  |  |  |  | Yes | Alloy steel, AF1410 |  | Metal (ferrous) | Fe (Iron) |  | 0 - 0.015 | 0 | 0.13 - 0.17 | 0 | 13.5 - 14.5 | 1.8 - 2.2 | 0 | 71.3 - 74.2 | 0 | 0 - 0.1 | 0.9 - 1.1 | 0 - 0.0015 | 0 | 9.5 - 10.5 | 0 - 0.008 | 0 - 0.005 | 0 - 0.1 | 0 - 0.015 | 0 | 0 | 0 |  | 28.9 - 36.6 | 226000 - 288000 |  | 7790 - 7870 |  | 203 - 213 | 202 | 25.9 - 27.3 | 1480 - 1640 | 1410 | 1620 - 1790 |  | 189 - 209 | 12 - 13.9 | 2810 |  | 1540 - 1700 | 203 - 213 | 1480 - 1640 | 77 - 80.9 |  | 169 - 178 | 0.3 - 0.312 | 15 | 500 - 600 |  |  |  | 5270 - 6450 | 650 - 750 | 619 - 787 |  | 150 - 160 | 108 - 123 |  | 1350 - 1420 | 382 - 427 | -73 - -53 | 28 - 30.3 |  | 480 - 500 |  | 12 - 12.6 |  |  | 573 - 646 | 2.26 - 2.48 | 265 - 280 |  | 40 - 91 |  | 1.89 - 4.31 |  | -0.46 - -0.38 |  | Magnetic |  |  | Opaque | 5090 - 5220 | 0.00073 - 0.00153 |  | Yes |  | Yes | 0 | 0 |  | Yes | Medium | High | High | Medium | Caution |  | Yes |  | Yes | [10 empty] | Unsuitable | Acceptable | Acceptable | Acceptable | Limited use | 3.05 | Good | Preheating and post weld heat treatments may be required |  | 1.3 - 1.55 |  | Acceptable | Limited use | Limited use | Unacceptable | Acceptable | Limited use | Excellent | Acceptable | Excellent | Acceptable | Non-flammable |  |  |  | Susceptible | Rated in chloride; May be susceptible in halide, ammonia, nitrogen, acidic, caustic, carbonate environments |  | 320 - 352 | 172 - 204 | 9.3 - 10.3 | 6.31 - 7.1 | 135 - 150 |  | 10.9 - 12 | 0.815 - 0.9 | 20.6 - 30.8 | 13.4 - 14.8 | 1 - 1.11 | 7.27 - 10.9 | 26.5 - 29.2 | 1.98 - 2.19 | 12.9 - 19.3 | 98.4 - 109 | 7.38 - 8.16 | 37.1 - 55.7 | 37.2 - 41.2 | 2.98 - 3.29 | 40.6 - 60.9 | 10900 - 12000 | 815 - 901 | 4530 - 6800 | 2.44 - 2.69 | 0.183 - 0.202 | 20.1 - 22.2 | 1.51 - 1.67 | 39.7 - 43.9 | 2.98 - 3.29 | 109 - 120 | 8.15 - 9.01 |  | Yes | 48.7 - 52.4 | 3.83 - 4.12 | 49.4 - 54.6 | Yes | No | Yes | No |  | Iron | 45.1 - 49.9 | 25 - 70 | 41000 - 63000 | 0.0025 - 0.003 | 2.23e9 | 1.59e11 |  | 7 | 12 | 3 | 1 | 118 | 17 | 21 | 16 |  | 336 | 9.8
Iron-base-superalloy, Cr-Ni alloy, A-286, solution treated & aged |  | Solution treated & aged | S66286 | AMS 5528, AMS 5726, AMS 5731, AMS 5732, AMS 5734, AMS 5737, AMS 5804, AMS 5805, ASTM A453 660 | BS HR 650, 286S31 | 1.4944, 1.4943 |  | JIS G4311 SUH660 | Yes | Alloy steel, iron-base-superalloy, A-286 |  | Metal (ferrous) | Fe (Iron) |  | 0 - 0.35 | 0.001 - 0.01 | 0 - 0.08 | 0 | 0 | 13.5 - 16 | 0 | 49.1 - 59.5 | 0 | 0 - 2 | 1 - 1.5 | 0 | 0 | 24 - 27 | 0 - 0.04 | 0 - 0.03 | 0 - 1 | 1.9 - 2.35 | 0.1 - 0.5 | 0 | 0 |  | 5.34 - 8.4 | 42200 - 67000 |  | 7900 - 7980 |  | 201 - 211 | 201 | 25.3 - 26.6 | 590 - 793 | 651 | 900 - 1100 | 965 | 74.3 - 99.8 | 15 - 24 | 3250 |  | 590 - 793 | 201 - 211 | 590 - 793 | 77 - 80.9 |  | 176 - 185 | 0.31 - 0.323 | 36 | 287 - 330 |  | 32 - 35 |  | 860 - 1500 | 407 - 475 | 357 - 542 |  | 180 - 199 | 157 - 192 |  | 1370 - 1400 | 632 - 705 | -73 - -53 | 12.5 - 13.5 | 12.9 | 452 - 470 | 466 | 16.6 - 17.4 | 16.1 | 20 | 168 - 227 | 0.731 - 0.803 | 222 - 310 |  | 91 - 93 | 90.9 | 1.85 - 1.89 | 1.1e6 | -0.16 - -0.08 |  | Non-magnetic |  |  | Opaque | 5030 - 5160 | 0.0002 - 0.0005 |  | Yes |  | Yes | 0 | 0 |  | Yes | Medium | Low | Medium | Very high | None | [14 empty] | Limited use | Excellent | Excellent | Acceptable | Limited use | 7.92 | Poor | Preheating and post weld heat treatments may be required |  | 1.16 - 1.66 |  | Excellent | Excellent | Excellent | Acceptable | Excellent | Excellent | Excellent | Excellent | Excellent | Limited use | Non-flammable |  | 16.8 - 21 | Low (<20) | Slightly susceptible | Rated in chloride; May be susceptible in halide, ammonia, nitrogen, acidic, caustic, carbonate environments |  | 122 - 135 | 68.2 - 80.8 | 9.25 - 10.2 | 5.2 - 6.07 | 160 - 177 |  | 10.4 - 11.5 | 0.781 - 0.861 | 19.8 - 29.8 | 5.75 - 6.34 | 0.431 - 0.475 | 3.98 - 5.97 | 11.2 - 12.4 | 0.842 - 0.928 | 6.28 - 9.42 | 41.3 - 45.5 | 3.1 - 3.41 | 15.3 - 23 | 35.1 - 38.6 | 2.63 - 2.9 | 39.7 - 57.2 | 10500 - 11600 | 788 - 869 | 4550 - 6560 | 1.3 - 1.43 | 0.0974 - 0.107 | 8.68 - 9.57 | 0.651 - 0.718 | 16.9 - 18.6 | 1.27 - 1.4 | 105 - 116 | 7.88 - 8.69 |  | Yes | 23.4 - 25.3 | 1.84 - 1.99 | 49.4 - 54.6 | Yes | No | Yes | No |  | Iron | 45.1 - 49.9 | 25 - 70 | 41000 - 63000 | 0.0025 - 0.003 | 2.23e9 | 1.59e11 |  | 8 | 23 | 0 | 0 | 137 | 18 | 22 | 16 |  | 128.5 | 9.725
Iron-base-superalloy, N-155, solution treated |  | Solution treated | R30155 | AMS 5585, AMS 5376, AMS 5768, AMS 5769, AISI 661 | X12CrCoNi21-20 | 1.4974, 1.4971, 1.4957 |  | SUH 661 |  |  |  | Metal (ferrous) | Fe (Iron) |  | 0 | 0 | 0.08 - 0.16 | 0 | 18.5 - 21 | 20 - 22.5 | 0 | 24.3 - 36.1 | 0 | 1 - 2 | 2.5 - 3.5 | 0.1 - 0.2 | 0.75 - 1.25 | 19 - 21 | 0 - 0.04 | 0 - 0.03 | 0 - 1 | 0 | 0 | 2 - 3 | 0 |  | 38 - 51 | 314000 - 426000 |  | 8260 - 8350 |  | 201 - 211 | 201 - 211 | 24.2 - 25.5 | 315 - 400 | 324 - 358 | 550 - 900 | 656 - 725 | 37.9 - 48.2 | 30 - 40 | 1740 |  | 524 - 579 | 201 - 211 | 324 - 358 | 77 - 80.9 |  | 166 - 175 | 0.298 - 0.31 | 58 | 190 - 220 |  |  | 180 - 210 | 244 - 384 | 262 - 326 | 186 - 460 |  | 101 - 132 | 50.2 - 83.3 |  | 1280 - 1360 | 732 - 816 | -200 | 14.5 - 15.7 |  | 431 - 449 |  | 15.3 - 16.1 |  |  | 97 - 124 | 0.918 - 1.01 | 200 - 280 |  | 95 - 100 |  | 1.72 - 1.81 |  | -0.24 - -0.16 |  | Non-magnetic |  |  | Opaque | 4920 - 5050 | 0.0002 - 0.0005 |  | Yes |  | Yes | 0 | 0 |  | Yes | Medium | Very high | High | Medium | High | [14 empty] | Limited use | Acceptable | Acceptable | Acceptable | Limited use | 3.96 | Good | Preheating and post weld heat treatments may be required |  | 6.01 - 7.09 |  | Excellent | Excellent | Excellent | Acceptable | Excellent | Excellent | Excellent | Excellent | Excellent | Limited use | Non-flammable |  | 33.2 - 42.2 | High (30-40) | Slightly susceptible | Rated in chloride; May be susceptible in halide, ammonia, nitrogen, acidic, caustic, carbonate environments |  | 494 - 544 | 261 - 311 | 15.6 - 17.2 | 9.99 - 11.3 | 282 - 312 |  | 9.87 - 10.9 | 0.74 - 0.818 | 18.7 - 28 | 4.49 - 4.96 | 0.336 - 0.372 | 3.47 - 5.2 | 8.69 - 9.6 | 0.651 - 0.72 | 5.26 - 7.9 | 31.8 - 35.1 | 2.38 - 2.64 | 12 - 18 | 32.5 - 35.8 | 2.6 - 2.87 | 35.4 - 53.1 | 9440 - 10400 | 708 - 783 | 3940 - 5900 | 1.11 - 1.22 | 0.0829 - 0.0916 | 6.78 - 7.49 | 0.508 - 0.562 | 13.1 - 14.5 | 0.981 - 1.08 | 94.4 - 104 | 7.08 - 7.83 |  | Yes | 67.8 - 72.9 | 5.33 - 5.73 | 49.4 - 54.6 | Yes | No | Yes | No |  | Iron | 45.1 - 49.9 | 25 - 70 | 41000 - 63000 | 0.0025 - 0.003 | 2.23e9 | 1.59e11 |  | 10 | 25 | 0 | 0 | 137 | 17 | 22 | 16 |  | 519 | 16.4
Maraging steel, 250, maraged at 482°C |  | Maraged at 480°C | K92890, K92940 | AMS 6512, MIL S46850 Grade 250 | BS S162, DTD 5212, X2NiCoMo18-8-5, EZ2NKD18, Alloy G110 | 1.6359 |  |  | Yes | Alloy steel, maraging, 250 |  | Metal (ferrous) | Fe (Iron) |  | 0.05 - 0.15 | 0 | 0 - 0.03 | 0 | 7 - 8.5 | 0 - 0.25 | 0 | 66 - 71 | 0 | 0 - 0.1 | 4.6 - 5.2 | 0 | 0 | 17 - 19 | 0 - 0.01 | 0 - 0.01 | 0 - 0.1 | 0.3 - 0.6 | 0 | 0 | 0 |  | 29.3 - 36.3 | 231000 - 289000 |  | 7880 - 7960 |  | 183 - 192 | 188 | 23.1 - 24.3 | 1640 - 1810 | 1670 | 1690 - 1870 | 1690 - 1870 | 207 - 229 | 5 - 6 | 2630 |  | 1550 - 1760 | 183 - 192 | 1640 - 1810 | 70 - 77 |  | 160 - 169 | 0.31 - 0.323 | 12 | 445 - 480 |  |  |  | 7170 - 8770 | 642 - 816 | 622 - 842 |  | 120 - 130 | 76.6 - 90.2 |  | 1430 - 1450 | 460 - 490 | -73 - -53 | 19.6 - 20.3 |  | 481 - 501 |  | 9.54 - 10 | 8.81 | 20 | 885 - 999 | 1.98 - 2.1 | 202 - 283 |  | 36 - 70 |  | 2.46 - 4.79 |  | -0.47 - -0.39 |  | Magnetic |  |  | Opaque | 4810 - 4930 | 0.00073 - 0.00153 |  | Yes |  | Yes | 0 | 0 |  | Yes | Medium | Medium | Low | Medium | Caution | [14 empty] | Unsuitable | Excellent | Excellent | Acceptable | Limited use | 3.05 | Good | Preheating may be required, post weld heat treatment is required |  | 0.59 - 0.714 |  | Acceptable | Limited use | Limited use | Unacceptable | Acceptable | Limited use | Excellent | Acceptable | Excellent | Acceptable | Non-flammable |  |  |  | Slightly susceptible | Rated in chloride; May be susceptible in halide, ammonia, nitrogen, acidic, caustic, carbonate environments |  | 215 - 237 | 117 - 139 | 8.33 - 9.18 | 5.33 - 6.04 | 130 - 143 |  | 10.7 - 11.8 | 0.801 - 0.885 | 20.2 - 30.3 | 13.5 - 14.9 | 1.01 - 1.12 | 7.32 - 11 | 26.7 - 29.5 | 2 - 2.21 | 13 - 19.4 | 99.3 - 110 | 7.45 - 8.24 | 37.4 - 56.2 | 37.5 - 41.4 | 3 - 3.32 | 40.9 - 61.3 | 9540 - 10500 | 715 - 791 | 3980 - 5960 | 2.46 - 2.71 | 0.184 - 0.204 | 20.3 - 22.4 | 1.52 - 1.68 | 40.1 - 44.3 | 3.01 - 3.32 | 95.4 - 105 | 7.15 - 7.91 |  | Yes | 36 - 38.8 | 2.83 - 3.05 | 49.4 - 54.6 | Yes | No | Yes | No |  | Iron | 45.1 - 49.9 | 25 - 70 | 41000 - 63000 | 0.0025 - 0.003 | 2.23e9 | 1.59e11 |  | 7 | 12 | 0 | 0 | 118 | 19 | 22 | 16 |  | 226 | 8.755
Maraging steel, 300, maraged at 482°C |  | Maraged at 480°C | K93120, ~J93150 (cast) | AMS 6521 |  | 1.6354, 1.6358 |  |  | Yes | Alloy steel, maraging, 300 |  | Metal (ferrous) | Fe (Iron) |  | 0.05 - 0.15 | 0 | 0 - 0.03 | 0 | 8.5 - 9.5 | 0 | 0 | 65.1 - 68.4 | 0 | 0 - 0.1 | 4.6 - 5.2 | 0 | 0 | 18 - 19 | 0 - 0.01 | 0 - 0.01 | 0 - 0.1 | 0.5 - 0.8 | 0 | 0 | 0 |  | 30.1 - 37.7 | 237000 - 300000 |  | 7880 - 7960 |  | 183 - 192 | 190 | 23.1 - 24.3 | 1810 - 2000 | 1840 | 1870 - 2070 |  | 228 - 252 | 4 - 5 | 3320 |  | 1710 - 1940 | 183 - 192 | 1810 - 2000 | 70 - 73.6 |  | 160 - 169 | 0.31 - 0.323 | 11 | 515 - 550 |  |  |  | 8690 - 10600 | 816 - 897 | 768 - 953 |  | 75 - 85 | 30 - 38.4 |  | 1430 - 1450 | 460 - 490 | -73 - -53 | 25.1 - 27.2 | 24.6 | 377 - 392 |  | 9.9 - 10.4 | 9.44 | 20 | 938 - 1060 | 2.46 - 2.7 | 202 - 283 |  | 36 - 70 |  | 2.46 - 4.79 |  | -0.47 - -0.39 |  | Magnetic |  |  | Opaque | 4810 - 4930 | 0.00022 - 0.0012 |  | Yes |  | Yes | 0 | 0 |  | Yes | Medium | Medium | Low | Medium | Caution | [14 empty] | Unsuitable | Excellent | Excellent | Acceptable | Limited use | 3.05 | Good | Preheating may be required, post weld heat treatment is required |  | 0.607 - 0.702 |  | Acceptable | Limited use | Limited use | Unacceptable | Acceptable | Limited use | Excellent | Acceptable | Excellent | Acceptable | Non-flammable |  |  |  | Slightly susceptible | Rated in chloride; Other susceptible environments: Potassium dichromate |  | 242 - 267 | 131 - 156 | 8.96 - 9.88 | 5.76 - 6.53 | 130 - 144 |  | 9.72 - 10.7 | 0.729 - 0.806 | 18.4 - 27.6 | 14.9 - 16.4 | 1.11 - 1.23 | 7.9 - 11.9 | 29.4 - 32.5 | 2.21 - 2.44 | 14.1 - 21.2 | 110 - 121 | 8.21 - 9.08 | 41.3 - 61.9 | 33.6 - 37 | 2.69 - 2.96 | 36.5 - 54.8 | 9540 - 10500 | 715 - 791 | 3980 - 5960 | 2.66 - 2.94 | 0.199 - 0.22 | 22.3 - 24.7 | 1.67 - 1.85 | 44.2 - 48.8 | 3.31 - 3.66 | 95.4 - 105 | 7.15 - 7.91 |  | Yes | 39.4 - 42.5 | 3.1 - 3.34 | 49.4 - 54.6 | Yes | No | Yes | No |  | Iron | 45.1 - 49.9 | 25 - 70 | 41000 - 63000 | 0.0025 - 0.003 | 2.23e9 | 1.59e11 |  | 7 | 8 | 0 | 0 | 118 | 19 | 22 | 16 |  | 254.5 | 9.42
High alloy steel, Kovar, annealed |  | Annealed | K94610 | AMS 7726 (wire), AMS 7727 (bars & forgings) , AMS 7728 (sheet strip plate), ASTM F15 | DIN 17745 - SEW 385, GX3NiCo29-17, X3NiCo29-18, NiCo 29-18, BS ISO 19960 | 1.3981 |  |  | Yes | Alloy steel, Kovar |  | Metal (ferrous) | Fe (Iron) |  | 0 - 0.01 | 0 | 0 - 0.05 | 0 | 16 - 18 | 0 - 0.2 | 0 - 0.2 | 50.5 - 56 | 0 - 0.01 | 0 - 0.5 | 0 - 0.2 | 0 | 0 | 28 - 30 | 0 - 0.03 | 0 - 0.03 | 0 - 0.2 | 0 - 0.01 | 0 | 0 | 0 - 0.01 |  | 15.5 - 24.6 | 128000 - 207000 |  | 8320 - 8400 |  | 135 - 141 | 140 | 16.1 - 16.9 | 345 - 410 | 336 | 517 - 621 |  | 41.3 - 49.1 | 25 - 42 | 1110 | 135 - 141 | 345 - 410 | 135 - 141 | 321 - 385 | 50.4 - 53 | 388 - 466 | 123 - 129 | 0.312 - 0.322 | 43 | 127 - 180 | 68 - 82 |  | 120 - 170 | 434 - 606 | 267 - 311 | 235 - 354 |  | 307 - 371 | 688 - 990 |  | 1440 - 1460 | 468 - 488 | -273 | 17 - 17.6 |  | 431 - 448 | 451 | 4.6 - 5.5 | 5.93 | 20 | 479 - 613 | 3.14 - 3.77 | 268 |  | 46.7 - 51.4 | 43.5 | 3.35 - 3.69 | 2.19e6 | -0.47 - -0.39 |  | Magnetic |  |  | Opaque | 4020 - 4110 | 0.0003 - 0.0005 |  | Yes |  | Yes | 0 | 0 |  | Yes | Medium | Medium | Low | Medium | Caution | [14 empty] | Unsuitable | Excellent | Excellent | Excellent | Unsuitable | 8.23 | Excellent | Preheating and post weld heat treatments may be required |  |  |  | Excellent | Excellent | Excellent | Acceptable | Excellent | Excellent | Excellent | Excellent | Excellent | Limited use | Non-flammable |  |  | Low (<20) | Slightly susceptible | Rated in chloride; Other susceptible environments: Hydrogen sulfide |  | 411 - 454 | 219 - 261 | 12.6 - 13.9 | 8.25 - 9.32 | 107 - 119 |  |  |  |  | 3.1 - 3.5 | 0.24 - 0.26 | 2.9 - 4.3 | 6 - 6.6 | 0.45 - 0.5 | 6.1 - 6.4 | 22 - 24 | 1.64 - 1.81 | 8.2 - 12.3 | 35.9 - 39.6 | 2.69 - 2.97 | 39.1 - 58.6 | 10700 - 11800 | 804 - 886 | 4460 - 6690 | 0.9 - 1 | 0.068 - 0.075 | 4.8 - 5.2 | 0.36 - 0.39 | 9 - 10 | 0.68 - 0.75 | 107 - 118 | 8.04 - 8.86 |  | Yes | 58.9 - 63.6 | 4.63 - 5 | 49.4 - 54.6 | Yes | No | No | No |  | Iron | 45.1 - 49.9 | 25 - 70 | 41000 - 63000 | 0.0025 - 0.003 | 2.23e9 | 1.59e11 |  | 0 | 0 | 0 | 0 | 74 | 17 | 18 | 0 |  | 432.5 | 13.25
Low alloy steel, SAE 4130, cast, normalized & tempered |  | Normalized & tempered | J13345 | ASTM A487 Grade 9, AMS 5336 | 18CrMo4, 20CrMo4 | 1.3567, 1.7243 |  |  | Yes | Low alloy steel, 4130, cast, normalized & tempered |  | Metal (ferrous) | Fe (Iron) |  | 0 | 0 | 0.05 - 0.33 | 0 | 0 | 0.75 - 1.1 | 0 - 0.5 | 95.3 - 98.4 | 0 | 0.6 - 1 | 0.15 - 0.3 | 0 | 0 | 0 - 0.5 | 0 - 0.04 | 0 - 0.045 | 0 - 0.8 | 0 | 0 - 0.03 | 0 - 0.1 | 0 |  | 1.04 - 1.27 | 8100 - 9960 |  | 7810 - 7840 |  | 198 - 206 |  | 25.3 - 26.3 | 475 - 525 |  | 652 - 720 |  | 60.7 - 67.1 | 17.8 - 19.7 | 1720 |  | 475 - 525 | 198 - 206 | 475 - 525 | 75.7 - 78.7 |  | 165 - 171 | 0.294 - 0.306 | 46 | 211 - 233 |  |  |  | 560 - 683 | 311 - 344 | 293 - 365 |  | 103 - 117 | 52.7 - 67.8 |  | 1460 - 1510 | 445 - 496 | -85 - -50 | 41.5 - 45 |  | 461 - 480 |  | 10.6 - 11.3 |  |  | 213 - 241 | 3.75 - 4.16 | 265 - 280 |  | 12.4 - 15.1 |  | 11.4 - 13.9 |  | -0.5 - -0.42 |  | Magnetic |  |  | Opaque | 5020 - 5130 | 0.000696 - 0.000831 |  | Yes |  | Yes | 0 | 0 |  | No | Medium | High | High | Medium | None | [14 empty] | Excellent | Unsuitable | Unsuitable | Unsuitable | Unsuitable | 23.5 | Good | Preheating and post weld heat treatments may be required |  | 0.33 - 0.849 |  | Acceptable | Limited use | Limited use | Unacceptable | Acceptable | Limited use | Excellent | Acceptable | Excellent | Acceptable | Non-flammable |  |  |  | Not susceptible | Rated in chloride; May be susceptible in halide, ammonia, nitrogen, acidic, caustic, carbonate environments |  | 24.7 - 27.2 | 15 - 17.5 | 1.66 - 1.83 | 1.05 - 1.2 | 48.8 - 53.9 |  | 10.8 - 12 | 0.65 - 0.719 | 20.5 - 30.8 | [12 empty] | 10900 - 12000 | 652 - 721 | 4530 - 6800 | 1.08 - 1.2 | 0.0649 - 0.0717 | 6.54 - 7.23 | 0.392 - 0.434 | 12.6 - 13.9 | 0.756 - 0.836 | 109 - 120 | 6.52 - 7.21 |  | Yes | 6.96 - 7.48 | 0.547 - 0.588 | 49.4 - 54.6 | Yes | No | Yes | No |  | Iron | 45.1 - 49.9 | 25 - 70 | 41000 - 63000 | 0.0025 - 0.003 | 2.23e9 | 1.59e11 |  | 6 | 13 | 0 | 0 | 108 | 17 | 34 | 0 |  | 25.95 | 1.745
Low alloy steel, SA-508 Grade 3, Class 1 & 2 |  |  | K12042 | ASTM A508 Grade 3, ASTM A541 Grade 3 | 18MnMoNi5-5 to BS EN 10222-2 | 1.6308 |  | SFVQ 1A, SFVQ 1B to JIS G 3204 |  |  |  | Metal (ferrous) | Fe (Iron) |  | 0 - 0.025 | 0 - 0.003 | 0 - 0.25 | 0 - 0.015 | 0 | 0 - 0.25 | 0 - 0.2 | 95.6 - 98 | 0 | 1.2 - 1.5 | 0.45 - 0.6 | 0 | 0 - 0.01 | 0.4 - 1 | 0 - 0.025 | 0 - 0.025 | 0 - 0.4 | 0 - 0.015 | 0 - 0.05 | 0 | 0 |  | 0.765 - 1 | 5970 - 7940 |  | 7800 - 7900 |  | 191 - 206 | 192 | 24.3 - 26.3 | 345 - 450 | 374 | 550 - 795 | 607 | 43.9 - 57.3 | 23 - 35 |  |  | 345 - 450 |  | 550 - 670 | 77.2 - 81.1 |  | 167 - 176 | 0.29 - 0.31 | 53 | 205 - 210 |  |  |  | 608 - 1010 | 270 - 314 | 205 - 413 |  | 159 - 181 | 127 - 165 |  | 1480 - 1520 | 371 | -73 - -48 | 39 - 43 | 41 | 440 - 520 |  | 11.2 - 12.2 |  |  | 147 - 196 | 3.29 - 3.74 | 342 - 377 |  | 18 - 27 |  | 6.39 - 9.58 |  | -0.52 - -0.44 |  | Magnetic |  |  | Opaque | 4930 - 5120 | 0.00076 - 0.00095 |  | No |  | Yes | 0 | 0 |  | No | Medium | Low | Low | Medium | None |  |  | Yes |  |  | Yes | Yes |  | Yes |  | Yes |  |  |  | Unsuitable | Excellent | Excellent | Excellent | Limited use | 24.1 | Good | Preheating and post weld heat treatments may be required |  | 0.317 - 0.76 | [10 empty] | Acceptable | Non-flammable |  |  |  | Not susceptible | Rated in chloride; May be susceptible in halide, ammonia, nitrogen, acidic, caustic, carbonate environments |  | 27.5 - 30.3 | 16.7 - 19.5 | 3.05 - 3.36 | 1.7 - 1.99 | 36.9 - 111 |  | 4.15 - 4.58 | 0.249 - 0.275 | 7.85 - 11.8 | 2.49 - 2.76 | 0.199 - 0.221 | 2.62 - 3.93 | 9.2 - 10.2 | 0.69 - 0.76 | 5.7 - 8.2 | 34 - 37 | 2.53 - 2.79 | 13.2 - 19 | 13.8 - 15.3 | 1.1 - 1.22 | 15.1 - 22.6 | 25.6 - 28.3 | 2.05 - 2.26 | 10.7 - 16 | 1.15 - 1.27 | 0.086 - 0.095 | 7.2 - 7.9 | 0.54 - 0.59 | 13.9 - 15.3 | 1.04 - 1.15 | 48 - 53.1 | 3.84 - 4.25 |  | Yes | 7.57 - 8.17 | 0.595 - 0.642 | 49.4 - 54.6 | Yes | No | Yes | No |  | Iron | 45.1 - 49.9 | 25 - 70 | 41000 - 63000 | 0.0025 - 0.003 | 2.23e9 | 1.59e11 |  | 5 | 14 | 3 | 0 | 125 | 17 | 17 | 0 |  | 28.9 | 3.205
Alloy steel, 9Cr-1Mo, Grade F9 |  | Normalized & tempered | K90941, S50400 | ASTM A182 Grade F9, ASTM A369 Grade FP9, AISI A387 grade 9 PVQ | X11CrMo9-1 | 1.7386 | E505TX-X to GB/T 17853 | SFVAF9 to JIS G3203, STBA 26 to JIS G3462, STFA 26 to JIS G3467, STPA 26 to JIS G3458 |  |  |  | Metal (ferrous) | Fe (Iron) |  | 0 | 0 | 0 - 0.15 | 0 | 0 | 8 - 10 | 0 | 87.1 - 90.3 | 0 | 0.3 - 0.6 | 0.9 - 1.1 | 0 | 0 | 0 | 0 - 0.03 | 0 - 0.03 | 0.5 - 1 | 0 | 0 | 0 | 0 |  | 1.7 - 2.17 | 13100 - 17400 |  | 7700 - 8000 |  | 207 - 218 | 214 | 26.2 - 27.9 | 205 - 380 | 262 | 415 - 690 | 496 | 48.1 - 53.3 | 18 - 24 | 1730 |  | 379 - 417 | 207 - 218 | 550 - 670 | 72.7 - 92.1 |  | 139 - 217 | 0.27 - 0.32 | 55 | 195 - 235 |  |  |  | 676 - 819 | 270 - 314 | 184 - 462 |  | 123 - 150 | 71.8 - 105 |  | 1480 - 1520 | 1070 | -58 | 22.1 - 22.7 | 22.2 | 440 - 520 |  | 9 - 12 |  |  | 155 - 210 | 1.87 - 2.49 | 342 - 377 |  | 18 - 27 |  | 6.39 - 9.58 |  | -0.34 - -0.26 |  | Magnetic |  |  | Opaque | 5120 - 5290 | 0.00076 - 0.00095 |  | No |  | Yes | 0 | 0 |  | Yes | Medium | Medium | Medium | Medium | None |  |  | Yes |  |  |  |  | Yes |  |  |  | Yes | Yes |  | Unsuitable | Acceptable | Acceptable | Acceptable | Limited use | 22.6 | Poor | Preheating and post weld heat treatments may be required |  | 0.492 - 0.787 |  | Acceptable | Acceptable | Acceptable | Unacceptable | Acceptable | Limited use | Excellent | Acceptable | Excellent | Limited use | Non-flammable |  |  |  | Susceptible | Rated in chloride; May be susceptible in halide, ammonia, nitrogen, acidic, caustic, carbonate environments |  | 24.8 - 27.3 | 15.1 - 17.5 | 2.6 - 2.86 | 1.48 - 1.72 | [5 empty] | 3.5 - 3.9 | 0.26 - 0.29 | 3.2 - 4.6 | 6.7 - 7.4 | 0.5 - 0.55 | 4.6 - 6.6 | 24 - 27 | 1.82 - 2 | 9.5 - 13.7 | 38.7 - 42.7 | 2.9 - 3.2 | 43.9 - 63.2 | 14400 - 15800 | 1080 - 1190 | 6220 - 8960 | 0.96 - 1.06 | 0.072 - 0.079 | 5.3 - 5.8 | 0.4 - 0.44 | 10.1 - 11.2 | 0.76 - 0.84 | 144 - 158 | 10.8 - 11.9 |  | Yes | 6.98 - 7.51 | 0.548 - 0.59 | 49.4 - 54.6 | Yes | No | Yes | No |  | Iron | 45.1 - 49.9 | 25 - 70 | 41000 - 63000 | 0.0025 - 0.003 | 2.23e9 | 1.59e11 |  | 6 | 0 | 1 | 0 | 111 | 15 | 21 | 16 |  | 26.05 | 2.73
Intermediate alloy, Fe-5Cr-Mo-V aircraft steel, quenched & tempered |  | Quenched & tempered | T20811 | AMS6437, AMS 6485, AMS 6487, AMS6488, H-11 modified | E40CDV20, DTD 5222 | 1.7784 |  | SKD6 to JIS G4404 | Yes | Alloy steel, Fe-5Cr-Mo-V |  | Metal (ferrous) | Fe (Iron) |  | 0 | 0 | 0.38 - 0.43 | 0 | 0 | 4.75 - 5.25 | 0 - 0.35 | 90.3 - 92.3 | 0 | 0.2 - 0.4 | 1.2 - 1.4 | 0 | 0 | 0 - 0.25 | 0 - 0.015 | 0 - 0.015 | 0.8 - 1 | 0 | 0.4 - 0.6 | 0 | 0 |  | 18.8 - 19.5 | 145000 - 152000 |  | 7740 - 7820 |  | 207 - 218 | 207 - 218 | 26.6 - 28 | 1380 - 1660 | 1380 - 1650 | 1660 - 1930 | 1660 - 1940 | 177 - 213 | 5 - 9 | 5010 |  | 1520 - 1790 | 207 - 218 | 1380 - 1660 | 76 - 79.9 |  | 246 - 259 | 0.36 - 0.375 | 16 | 560 - 650 |  | 55 - 57 | 520 - 620 | 4510 - 6410 | 662 - 869 | 623 - 924 |  | 104 - 136 | 51.7 - 85.8 |  | 1280 - 1640 | 482 - 538 | -73 - -53 | 28.9 - 31.3 | 27.1 | 461 - 480 |  | 11 - 11.5 | 10.4 | 20 | 574 - 697 | 2.55 - 2.8 | 386 - 437 |  | 25 - 56 |  | 3.08 - 6.9 |  | -0.41 - -0.33 |  | Magnetic | 0.312 |  | Opaque | 5160 - 5290 | 0.00073 - 0.00153 |  | Yes |  | Yes | 0 | 0 |  | Yes | Medium | High | High | Medium | None | [14 empty] | Unsuitable | Limited use | Acceptable | Limited use | Limited use | 6.71 | Good | Preheating and post weld heat treatments may be required |  | 1.68 - 1.99 |  | Acceptable | Limited use | Limited use | Unacceptable | Acceptable | Limited use | Excellent | Acceptable | Excellent | Excellent | Non-flammable |  |  |  | Slightly susceptible | Rated in chloride; May be susceptible in halide, ammonia, nitrogen, acidic, caustic, carbonate environments |  | 41.3 - 45.5 | 24.4 - 28.5 | 3.68 - 4.05 | 2.11 - 2.45 | 69.5 - 76.8 |  | 11.6 - 12.8 | 0.871 - 0.962 | 22 - 33 | 13.7 - 15.2 | 1.03 - 1.14 | 7.41 - 11.1 | 27.1 - 30 | 2.04 - 2.25 | 13.1 - 19.7 | 101 - 112 | 7.57 - 8.37 | 38.1 - 57.1 | 37.2 - 41.2 | 2.98 - 3.29 | 40.6 - 60.9 | 16400 - 18100 | 1230 - 1360 | 6830 - 10200 | 2.49 - 2.75 | 0.187 - 0.206 | 20.6 - 22.8 | 1.55 - 1.71 | 40.8 - 45 | 3.06 - 3.38 | 164 - 181 | 12.3 - 13.6 |  | Yes | 10.3 - 11.1 | 0.808 - 0.87 | 49.4 - 54.6 | Yes | No | Yes | No |  | Iron | 45.1 - 49.9 | 25 - 70 | 41000 - 63000 | 0.0025 - 0.003 | 2.23e9 | 1.59e11 |  | 8 | 12 | 0 | 0 | 112 | 15 | 21 | 16 |  | 43.4 | 3.865
TWIP steel, YS500, cold rolled |  | Cold rolled | [9 empty] | Metal (ferrous) | Fe (Iron) |  | 1.18 - 1.44 | 0 | 0.533 - 0.651 | 0 | 0 | 0.331 - 0.405 | 0 | 77.5 - 81.6 | 0 | 16.1 - 19.6 | 0 | 0 | 0 | 0.0909 - 0.111 | 0 | 0 | 0.201 - 0.245 | 0 | 0 | 0 | 0 |  | 1.53 - 1.93 | 11900 - 15200 |  | 7800 - 7900 |  | 200 - 221 |  | 25.5 - 28.1 | 476 - 525 |  | 933 - 1030 |  | 60.6 - 66.9 | 50 - 60 | 2000 |  | 476 - 525 | 200 - 221 | 476 - 525 | 77.1 - 85.1 |  | 167 - 184 | 0.286 - 0.315 | 48 | 266 - 317 |  |  |  | 535 - 662 | 244 - 280 | 231 - 296 |  | 55 - 80 | 14.8 - 29.6 |  | 1420 - 1510 | 473 - 502 | -63 - -35 | 42 - 50 |  | 447 - 500 |  | 11 - 13 |  |  | 179 - 221 | 3.4 - 4.32 |  |  | 19 - 29 |  | 5.95 - 9.07 |  | -0.63 - -0.55 |  | Magnetic |  |  | Opaque | 5050 - 5300 | 0.00044 - 0.00055 |  | No |  | Yes | 0 | 0 |  | Yes | Medium | High | High | Medium | None | [14 empty] | Unsuitable | Excellent | Excellent | Excellent | Acceptable | 23.5 | Good | Preheating and post weld heat treatments may be required | 0.38 - 0.46 | 3.28 - 4.01 |  | Acceptable | Limited use | Limited use | Unacceptable | Acceptable | Limited use | Excellent | Acceptable | Excellent | Acceptable | Non-flammable |  |  |  | Not susceptible | Rated in chloride; May be susceptible in halide, ammonia, nitrogen, acidic, caustic, carbonate environments |  | 24.4 - 26.9 | 14.8 - 17.3 | 2.46 - 2.72 | 1.41 - 1.64 | 22.9 - 68.6 |  |  |  |  | 4.52 - 4.57 | 0.339 - 0.343 | 3.4 - 5.1 | 8.74 - 8.85 | 0.655 - 0.664 | 5.12 - 7.68 | 31.9 - 32.4 | 2.4 - 2.43 | 11.5 - 17.3 | 37.2 - 41.7 | 2.97 - 3.34 | 40.9 - 61.3 | 11100 - 11800 | 835 - 882 | 4530 - 6800 | 1.13 - 1.14 | 0.085 - 0.0856 | 6.83 - 6.91 | 0.512 - 0.518 | 13.2 - 13.3 | 0.987 - 0.999 | 111 - 118 | 8.35 - 8.82 |  | Yes | 6.89 - 7.42 | 0.542 - 0.583 | 49.4 - 54.6 | Yes | No | Yes | No |  | Iron | 45.1 - 49.9 | 25 - 70 | 41000 - 63000 | 0.0025 - 0.003 | 2.23e9 | 1.59e11 |  | 8 | 12 | 0 | 0 | 114 | 15 | 26 | 16 |  | 25.65 | 2.59