## Sheet1
[10 empty] | Selection Report |  |  |  | Page 1 of 3
[9 empty] | Summary | [5 empty] | Stage Details
1. Selection data
Database | [7 empty] | Level 3 Sustainability
Table | [7 empty] | MaterialUniverse
Subset | [7 empty] | All materials
Reference
2. Selection criteria (summary)
|  | Stage |  |  | Attribute | [7 empty] | Constraints
|  | 1 |  |  | ProcessUniverse | [6 empty] | Shaping\Additive manufacturing
[5 empty] | Reference | [6 empty] | Datasheets from producers
3. Selection results
|  | Records passing: All Stages | [8 empty] | 3544 of 4249
|  | Ranked by: | [8 empty] | Alphabetically
|  | Ranked order: | [8 empty] | Low to high
|  | Rank |  |  |  | Material
|  | 1 |  |  |  |  | 2024, T3 aluminum/aramid fiber, UD composite, 0° lamina
|  | 2 |  |  |  |  | 2024, T3 aluminum/aramid fiber, UD composite, 90° lamina
|  | 3 |  |  |  |  | 7075, T761 aluminum/aramid fiber, UD composite, 0° lamina
|  | 4 |  |  |  |  | 7075, T761 aluminum/aramid fiber, UD composite, 90° lamina
|  | 5 |  |  |  |  | ABS (10% carbon fiber, EMI shielding, conductive)
|  | 6 |  |  |  |  | ABS (10% carbon fiber, EMI shielding, conductive, flame retarded)
|  | 7 |  |  |  |  | ABS (10% stainless steel fiber)
|  | 8 |  |  |  |  | ABS (15% carbon fiber, EMI shielding, conductive)
|  | 9 |  |  |  |  | ABS (20% carbon fiber, EMI shielding, conductive)
|  | 10 |  |  |  |  | ABS (20% carbon fiber, EMI shielding, conductive, flame retarded)
Project selection settings:
Pass records with no data: Off
Fail estimated records: Off
|  |  |  | Change number of records to display... | [11 empty] | Stage Details

## Sheet2
|  |  | Selection Report |  | Page 2 of 3
Stage 1: |  | Tree |  |  |  | Summary
Linked Records | [6 empty] | Pass
| [ProcessUniverse:\Shaping\Additive manufacturing] | [5 empty] | 2641
| [Reference:\Datasheets from producers] | [5 empty] | 2067
Records passing: |  |  |  | 3544 of 4249

## Sheet3
|  |  |  | Selection Report |  |  | Page 3 of 3
4. Comparison table
|  |  | PETG (unfilled) |  | PET (unfilled, semi-crystalline) | PET (unfilled, amorphous) |  | PET (60% long glass fiber) | PET (50% long glass fiber) | PET (45% glass fiber, recycled content) | PET (40% long glass fiber) | PET (40-45% glass fiber) | PET (40% glass fiber. flame retarded) | PET (35-45% glass fiber and mica) | PET (35% glass fiber, super toughened) | PET (35% glass fiber and mineral, recycled content) | PET (30% long glass fiber) | PET (30% glass fiber, recycled content) | PET (30% glass fiber, flame retarded) | PET (30% glass fiber) | PET (15-20% glass fiber, flame retarded) | PET (30% carbon fiber) | PET (15% glass fiber, flame retarded) | PET (15% glass fiber, easy processing)
General information
| Included in Materials Data for Simulation |  |  |  | Yes | Yes |  |  |  | Yes | [5 empty] | Yes |  |  |  | Yes
| Materials Data for Simulation name |  |  |  | Plastic, PET (semi-crystalline) | Plastic, PET (amorphous) |  |  |  | Plastic, PET (45% glass fiber, recycled content) | [5 empty] | Plastic, PET (35% glass fiber/mineral, recycled) |  |  |  | Plastic, PET (30% glass fiber)
Composition overview
| Material family |  | Plastic (thermoplastic, amorphous) |  | Plastic (thermoplastic, semi-crystalline) | Plastic (thermoplastic, amorphous) |  | Plastic (thermoplastic, semi-crystalline) | Plastic (thermoplastic, semi-crystalline) | Plastic (thermoplastic, semi-crystalline) | Plastic (thermoplastic, semi-crystalline) | Plastic (thermoplastic, semi-crystalline) | Plastic (thermoplastic, semi-crystalline) | Plastic (thermoplastic, semi-crystalline) | Plastic (thermoplastic, semi-crystalline) | Plastic (thermoplastic, semi-crystalline) | Plastic (thermoplastic, semi-crystalline) | Plastic (thermoplastic, semi-crystalline) | Plastic (thermoplastic, semi-crystalline) | Plastic (thermoplastic, semi-crystalline) | Plastic (thermoplastic, semi-crystalline) | Plastic (thermoplastic, semi-crystalline) | Plastic (thermoplastic, semi-crystalline) | Plastic (thermoplastic, semi-crystalline)
| Base material |  | PETG (Polyethylene terephthalate, glycol copolyester) |  | PET (Polyethylene terephthalate) | PET (Polyethylene terephthalate) |  | PET (Polyethylene terephthalate) | PET (Polyethylene terephthalate) | PET (Polyethylene terephthalate) | PET (Polyethylene terephthalate) | PET (Polyethylene terephthalate) | PET (Polyethylene terephthalate) | PET (Polyethylene terephthalate) | PET (Polyethylene terephthalate) | PET (Polyethylene terephthalate) | PET (Polyethylene terephthalate) | PET (Polyethylene terephthalate) | PET (Polyethylene terephthalate) | PET (Polyethylene terephthalate) | PET (Polyethylene terephthalate) | PET (Polyethylene terephthalate) | PET (Polyethylene terephthalate) | PET (Polyethylene terephthalate)
| % filler (by weight) (%) |  | 0 |  | 0 | 0 |  | 60 | 50 | 45 | 40 | 40 - 45 | 40 | 35 - 45 | 35 | 35 | 30 | 30 | 30 | 30 | 15 - 20 | 30 | 15 | 15
| Filler/reinforcement |  | None (unfilled) |  | None (unfilled) | None (unfilled) |  | Glass | Glass | Glass | Glass | Glass | Glass | Glass, Mineral | Glass | Glass, Mineral | Glass | Glass | Glass | Glass | Glass | Carbon | Glass | Glass
| Filler/reinforcement form |  | Not applicable (unfilled) |  | Not applicable (unfilled) | Not applicable (unfilled) |  | Long fiber (>5mm) | Long fiber (>5mm) | Short fiber (<5mm) | Long fiber (>5mm) | Short fiber (<5mm) | Short fiber (<5mm) | Short fiber (<5mm), Particulate | Short fiber (<5mm) | Short fiber (<5mm), Particulate | Long fiber (>5mm) | Short fiber (<5mm) | Short fiber (<5mm) | Short fiber (<5mm) | Short fiber (<5mm) | Short fiber (<5mm) | Short fiber (<5mm) | Short fiber (<5mm)
| Additive |  | None |  | None | None |  | None | None | None | None | None | Flame retardant | None | Impact modifier | None | None | None | Flame retardant | None | Flame retardant | None | Flame retardant | None
| Polymer code |  | PETG |  | PET | PET |  | PET-LGF60 | PET-LGF50 | PET-GF45 | PET-LGF40 | PET-GF40 | PET-GF40-FR | PET-(GF+MD)40 | PET-I-GF35 | PET-(GF+MD)40 | PET-LGF30 | PET-GF30 | PET-GF30-FR | PET-GF30 | PET-GF20-FR | PET-CF30 | PET-GF15-FR | PET-GF15
Composition detail (polymers and natural materials)
| Polymer (%) |  | 100 |  | 100 | 100 |  | 40 | 50 | 55 | 60 | 55 - 60 | 45 - 55 | 55 - 65 | 40 - 50 | 65 | 70 | 70 | 55 - 65 | 70 | 65 - 80 | 70 | 70 - 80 | 85
| Flame retardant (%) |  | 0 |  | 0 | 0 |  | 0 | 0 | 0 | 0 | 0 | 5 - 15 | 0 | 0 | 0 | 0 | 0 | 5 - 15 | 0 | 5 - 15 | 0 | 5 - 15 | 0
| Impact modifier (%) |  | 0 |  | 0 | 0 |  | 0 | 0 | 0 | 0 | 0 | 0 | 0 | 15 - 25 | 0 | 0 | 0 | 0 | 0 | 0 | 0 | 0 | 0
| Carbon (fiber) (%) |  | 0 |  | 0 | 0 |  | 0 | 0 | 0 | 0 | 0 | 0 | 0 | 0 | 0 | 0 | 0 | 0 | 0 | 0 | 30 | 0 | 0
| Glass (fiber) (%) |  | 0 |  | 0 | 0 |  | 60 | 50 | 45 | 40 | 40 - 45 | 40 | 25 - 35 | 35 | 10 - 25 | 30 | 30 | 30 | 30 | 15 - 20 | 0 | 15 | 15
| Mica (%) |  | 0 |  | 0 | 0 |  | 0 | 0 | 0 | 0 | 0 | 0 | 10 | 0 | 0 | 0 | 0 | 0 | 0 | 0 | 0 | 0 | 0
| Mineral (unspecified) (%) |  | 0 |  | 0 | 0 |  | 0 | 0 | 0 | 0 | 0 | 0 | 0 | 0 | 10 - 25 | 0 | 0 | 0 | 0 | 0 | 0 | 0 | 0
Price
| Price (GBP/kg) |  | 1.76 - 1.86 |  | 1.11 - 1.61 | 1.11 - 1.61 |  | 2.47 - 2.96 | 2.41 - 2.91 | 1.61 - 1.97 | 2.35 - 2.86 | 1.83 - 2.31 | 3.06 - 3.74 | 1.69 - 2.17 | 2.03 - 2.44 | 1.24 - 1.52 | 2.3 - 2.82 | 1.46 - 1.8 | 3 - 3.69 | 1.76 - 2.26 | 2.93 - 3.63 | 6.38 - 12 | 2.91 - 3.61 | 1.68 - 2.19
| Price per unit volume (GBP/m^3) |  | 2220 - 2380 |  | 1520 - 2250 | 1430 - 2230 |  | 4670 - 5710 | 4410 - 5450 | 2700 - 3380 | 3950 - 4930 | 2890 - 4030 | 5390 - 6730 | 2670 - 3770 | 3050 - 3730 | 1970 - 2470 | 3660 - 4590 | 2270 - 2880 | 5080 - 6380 | 2730 - 3840 | 4690 - 5920 | 8970 - 17200 | 4400 - 5600 | 2320 - 3060
Physical properties
| Density (kg/m^3) |  | 1260 - 1280 |  | 1370 - 1400 | 1290 - 1390 |  | 1890 - 1930 | 1830 - 1870 | 1680 - 1720 | 1680 - 1720 | 1580 - 1740 | 1760 - 1800 | 1580 - 1740 | 1500 - 1530 | 1580 - 1620 | 1590 - 1630 | 1560 - 1600 | 1690 - 1730 | 1550 - 1700 | 1600 - 1630 | 1410 - 1430 | 1510 - 1550 | 1380 - 1400
Mechanical properties
| Young's modulus (GPa) |  | 2.01 - 2.11 |  | 2.76 - 3.1 | 2.8 - 3 |  | 20.2 - 21.2 | 16.1 - 17 | 14.1 - 14.8 | 14.1 - 14.8 | 12.4 - 13.4 | 13.5 - 14.2 | 12.4 - 13.4 | 6.71 - 7.05 | 9.39 - 9.87 | 11.4 - 12 | 9.39 - 9.87 | 10.3 - 10.9 | 8.96 - 9.93 | 5.84 - 7.49 | 24.2 - 25.4 | 5.7 - 5.99 | 3.52 - 3.7
| Young's modulus with temperature (GPa) # | [8 empty] | 14.3 | [5 empty] | 9.55 |  | 9.33 | 10.4 | 9.33
| Specific stiffness (MN.m/kg) |  | 1.58 - 1.66 |  | 1.99 - 2.24 | 2.06 - 2.28 |  | 10.6 - 11.1 | 8.69 - 9.21 | 8.27 - 8.73 | 8.27 - 8.73 | 7.31 - 8.27 | 7.57 - 8 | 7.31 - 8.27 | 4.42 - 4.66 | 5.85 - 6.19 | 7.06 - 7.47 | 5.93 - 6.27 | 6.01 - 6.39 | 5.43 - 6.22 | 3.62 - 4.64 | 17 - 17.9 | 3.71 - 3.93 | 2.53 - 2.66
| Yield strength (elastic limit) (MPa) |  | 47.9 - 52.9 |  | 65 - 70 | 50 - 55 |  | 154 - 170 | 154 - 170 | 187 - 206 | 152 - 168 | 96.5 - 190 | 125 - 138 | 96.5 - 179 | 99 - 109 | 96.5 - 103 | 133 - 146 | 158 - 174 | 122 - 135 | 151 - 165 | 94.5 - 108 | 164 - 181 | 102 - 112 | 75.5 - 83.3
| Tensile strength (MPa) |  | 60 - 66 |  | 70 - 75 | 55 - 60 |  | 154 - 170 | 154 - 170 | 187 - 206 | 152 - 168 | 96.5 - 190 | 125 - 138 | 96.5 - 179 | 99 - 109 | 96.5 - 103 | 133 - 146 | 158 - 174 | 122 - 135 | 151 - 165 | 94.5 - 108 | 164 - 181 | 102 - 112 | 75.5 - 83.3
| Specific strength (kN.m/kg) |  | 37.7 - 41.7 |  | 46.9 - 50.6 | 36.9 - 41.6 |  | 80.5 - 89.1 | 83.2 - 92 | 110 - 121 | 89.3 - 99 | 58.1 - 115 | 70.1 - 77.6 | 58.1 - 108 | 65.3 - 72 | 60.2 - 64.5 | 82.5 - 90.8 | 99.9 - 110 | 71.3 - 79.1 | 91.3 - 104 | 58.5 - 66.9 | 115 - 128 | 66.6 - 73.3 | 54.3 - 60
| Elongation (% strain) |  | 102 - 118 |  | 65 - 75 | 280 - 320 |  | 0.837 - 0.968 | 0.93 - 1.08 | 1.86 - 2.15 | 1.3 - 1.51 | 1.5 - 3 | 1.4 - 1.61 | 1.5 - 3 | 5.58 - 6.45 | 2.1 - 2.2 | 1.3 - 1.51 | 1.86 - 2.15 | 1.67 - 1.94 | 2 - 7 | 2.05 - 2.37 | 1.3 - 1.51 | 2.42 - 2.8 | 5.58 - 6.45
| Elongation at yield (% strain) |  | 4.2 - 4.4 |  | 3.7 - 5 | 3.7 - 5 |  | 0.837 - 0.968 | 0.93 - 1.08 | 1.86 - 2.15 | 1.3 - 1.51 | 1.5 - 3 | 1.4 - 1.61 | 1.5 - 3 | 5.58 - 6.45 | 2.1 - 2.2 | 1.3 - 1.51 | 1.86 - 2.15 | 1.67 - 1.94 | 2 - 7 | 2.05 - 2.37 | 1.3 - 1.51 | 2.42 - 2.8 | 5.58 - 6.45
| True plastic stress-strain (MPa) # | [16 empty] | 68.5 | 50.6 | 68.5
| Compressive modulus (GPa) |  | 2.01 - 2.11 |  | 2.76 - 4.14 | 2.76 - 4.14 |  | 20.2 - 21.2 | 16.1 - 17 | 14.1 - 14.8 | 14.1 - 14.8 | 12.4 - 13.4 | 13.5 - 14.2 | 12.4 - 13.4 | 6.71 - 7.05 | 9.39 - 9.87 | 11.4 - 12 | 9.39 - 9.87 | 10.3 - 10.9 | 8.96 - 9.93 | 5.84 - 7.49 | 24.2 - 25.4 | 5.7 - 5.99 | 3.52 - 3.7
| Compressive strength (MPa) |  | 57.5 - 63.5 |  | 75.8 - 103 | 50 - 60 |  | 230 - 254 | 230 - 254 | 180 - 198 | 225 - 248 | 141 - 165 | 120 - 132 | 141 - 165 | 76.8 - 84.7 | 92.6 - 98.9 | 204 - 224 | 152 - 167 | 117 - 130 | 164 - 181 | 90.7 - 104 | 157 - 174 | 164 - 181 | 88.7 - 97.7
| Flexural modulus (GPa) |  | 2.01 - 2.11 |  | 2.99 - 3.09 | 2.41 - 3.09 |  | 17.4 - 18.3 | 14.1 - 14.8 | 14.1 - 14.8 | 12.7 - 13.4 | 9.63 - 15.1 | 13.5 - 14.2 | 9.63 - 13.8 | 6.71 - 7.05 | 9.39 - 9.87 | 10.1 - 10.6 | 9.39 - 9.87 | 10.3 - 10.9 | 8.25 - 10.9 | 5.84 - 7.49 | 18.1 - 19 | 5.7 - 5.99 | 3.52 - 3.7
| Flexural strength (modulus of rupture) (MPa) |  | 67 - 73.8 |  | 70 - 75 | 50 - 60 |  | 263 - 290 | 240 - 264 | 296 - 326 | 232 - 256 | 145 - 292 | 192 - 212 | 145 - 276 | 138 - 152 | 148 - 152 | 192 - 212 | 233 - 257 | 181 - 199 | 207 - 248 | 138 - 160 | 250 - 275 | 151 - 167 | 88.7 - 97.7
| Shear modulus (GPa) |  | 0.716 - 0.752 |  | 0.994 - 1.49 | 0.994 - 1.49 |  | 7.62 - 8 | 6.03 - 6.37 | 5.26 - 5.52 | 5.26 - 5.52 | 4.61 - 4.98 | 5.03 - 5.29 | 4.61 - 4.98 | 2.45 - 2.58 | 3.46 - 3.64 | 4.23 - 4.45 | 3.46 - 3.64 | 3.81 - 4.03 | 3.3 - 3.66 | 2.13 - 2.74 | 9.18 - 9.64 | 2.08 - 2.18 | 1.27 - 1.33
| Bulk modulus (GPa) |  | 3.45 - 3.62 |  | 4.94 - 5.19 | 4.94 - 5.19 |  | 19.3 - 20.2 | 16.3 - 17.1 | 14.7 - 15.4 | 14.7 - 15.4 | 13.5 - 14.2 | 14.2 - 14.9 | 13.5 - 14.2 | 8.43 - 8.85 | 10.8 - 11.4 | 12.5 - 13.2 | 10.8 - 11.4 | 11.6 - 12.2 | 10.7 - 11.2 | 8.17 - 8.58 | 22.1 - 23.2 | 7.46 - 7.83 | 5.21 - 5.48
| Poisson's ratio |  | 0.395 - 0.411 |  | 0.381 - 0.396 | 0.381 - 0.396 |  | 0.319 - 0.332 | 0.328 - 0.341 | 0.333 - 0.347 | 0.333 - 0.347 | 0.338 - 0.351 | 0.335 - 0.349 | 0.338 - 0.351 | 0.36 - 0.374 | 0.348 - 0.363 | 0.341 - 0.355 | 0.348 - 0.363 | 0.345 - 0.359 | 0.349 - 0.363 | 0.361 - 0.376 | 0.311 - 0.324 | 0.365 - 0.38 | 0.38 - 0.395
| Shape factor |  | 5 |  | 5 | 6 |  | 10 | 8 | 7 | 8 | 8 | 8 | 8 | 6 | 8 | 7 | 6 | 7 | 6 | 6 | 11 | 6 | 5
| Hardness - Vickers (HV) |  | 14 - 16 |  | 17 - 20 | 2 - 5 |  | 37 - 41 | 37 - 41 | 45 - 49 | 37 - 40 | 23 - 46 | 30 - 33 | 23 - 43 | 24 - 26 | 23 - 25 | 32 - 35 | 38 - 42 | 29 - 32 | 45 - 50 | 23 - 26 | 39 - 42 | 25 - 27 | 18 - 20
| Hardness - Rockwell M |  | 66 - 72 |  | 82 - 87 | 28 - 30 |  | 79 - 87 | 79 - 87 | 79 - 87 | 76 - 84 | 80 - 88 | 75 - 83 | 80 - 88 | 59 - 65 | 90 - 100 | 90 - 100 | 90 - 100 | 80 - 88 | 90 - 100 | 79 - 87 | 100 - 110 | 84 - 92 | 55 - 61
| Hardness - Rockwell R |  | 101 - 111 |  | 120 - 125 | 45 - 50 |  | 110 - 125 | 110 - 125 | 110 - 125 | 110 - 120 | 112 - 124 | 109 - 120 | 112 - 124 | 102 - 112 | 117 - 129 | 117 - 129 | 117 - 129 | 112 - 123 | 117 - 129 | 112 - 123 | 121 - 133 | 114 - 126 | 106 - 117
| Elastic stored energy (springs) (kJ/m^3) |  | 557 - 680 |  | 709 - 853 | 430 - 524 |  | 573 - 698 | 716 - 874 | 1210 - 1470 | 799 - 977 | 394 - 1290 | 564 - 688 | 388 - 1160 | 712 - 864 | 482 - 553 | 755 - 912 | 1300 - 1570 | 702 - 861 | 1200 - 1460 | 648 - 919 | 542 - 661 | 889 - 1070 | 789 - 962
| Fatigue strength at 10^7 cycles (MPa) |  | 24 - 26 |  | 19.3 - 29 | 19.3 - 29 |  | 56.8 - 73.9 | 56.8 - 73.9 | 68.9 - 89.6 | 56.1 - 73 | 44 - 48 | 46.1 - 60 | 38.6 - 71.6 | 36.5 - 47.4 | 35 - 45.5 | 48.9 - 63.6 | 58.2 - 75.7 | 45.1 - 58.6 | 36 - 40 | 35.5 - 46.2 | 60.5 - 78.7 | 37.5 - 48.8 | 27.9 - 36.2
Impact & fracture properties
| Fracture toughness (MPa.m^0.5) |  | 2.11 - 2.54 |  | 4.75 - 5.25 | 4.75 - 5.25 |  | 6.32 - 7.15 | 7.08 - 7.99 | 10.1 - 11.4 | 7.42 - 8.41 | 4 - 10.6 | 5.65 - 6.39 | 4 - 9.72 | 5.65 - 6.37 | 4.6 - 4.95 | 6.75 - 7.57 | 9.63 - 10.9 | 6.24 - 7.06 | 4.59 - 9.7 | 5.65 - 6.1 | 6.35 - 7.18 | 6.41 - 7.2 | 5.2 - 5.87
| Toughness (G) (kJ/m^2) |  | 2.18 - 3.1 |  | 7.62 - 9.54 | 7.76 - 9.54 |  | 1.93 - 2.47 | 3.03 - 3.86 | 7.1 - 9.02 | 3.82 - 4.89 | 1.46 - 7.46 | 2.31 - 2.95 | 1.42 - 6.39 | 4.65 - 5.89 | 2.19 - 2.55 | 3.9 - 4.9 | 9.65 - 12.2 | 3.68 - 4.7 | 2.48 - 9.01 | 4.52 - 6.01 | 1.63 - 2.08 | 7.04 - 8.86 | 7.5 - 9.55
| Impact strength, notched 23 °C (kJ/m^2) |  | 1.75 - 8.44 |  | 2.86 - 3.15 | 6.19 - 6.83 |  | 40 - 44 | 31 - 34 | 10.8 - 14.5 | 25 - 28 | 10.8 - 14.5 | 7.23 - 10.9 | 5.71 - 6.3 | 22 - 24 | 5.81 - 7.23 | 20 - 22 | 10.2 - 11.3 | 8.32 - 10.7 | 10.2 - 11.3 | 9.52 - 10.5 | 7.5 - 8.3 | 7.62 - 8.4 | 4.86 - 5.36
| Impact strength, notched -30 °C (kJ/m^2) |  | 1.41 - 5.07 | [6 empty] | 10.4 - 13.7 |  | 10.4 - 13.7 | 5.32 - 11.8 | 3.81 - 4.2 | 12.7 - 15.4 | 3.81 - 4.2 |  | 10.1 - 11.1 | 8.39 - 9.92 | 10.1 - 11.1 | 9.52 - 10.5 |  | 6.67 - 7.35 | 3.64 - 4.4
| Impact strength, unnotched 23 °C (kJ/m^2) |  | 590 - 600 |  | 590 - 600 | 590 - 600 |  |  |  | 45.2 - 64.7 |  | 45.2 - 64.7 | 31 - 46.9 | 23.3 - 37.5 | 35 - 70 | 23.8 - 26.3 |  | 44.2 - 59 | 26.8 - 51.1 | 44.2 - 59 | 29.1 - 36.1 |  | 38.1 - 42 | 30.2 - 36.6
| Impact strength, unnotched -30 °C (kJ/m^2) |  | 590 - 600 | [6 empty] | 39.1 - 44.8 |  | 39.1 - 44.8 | 25.4 - 33.1 | 19 - 21 | 35 - 60 | 19 - 21 |  | 41.2 - 47.7 | 24.6 - 53.5 | 41.2 - 47.7 | 22.7 - 27.5 |  | 33.3 - 36.8 | 21.4 - 25.9
Thermal properties
| Melting point (°C) |  |  |  | 255 - 265 |  |  | 246 - 266 | 270 - 280 | 246 - 266 | 264 - 286 | 252 - 255 | 252 - 255 | 264 - 286 | 245 - 255 | 246 - 266 | 264 - 286 | 246 - 266 | 246 - 266 | 245 - 265 | 246 - 266 | 246 - 266 | 245 - 255 | 245 - 255
| Glass temperature (°C) |  | 81 - 91 |  | 68 - 80 | 60 - 84 |  | 60 - 84 | 60 - 84 | 60 - 84 | 60 - 84 | 60 - 84 | 60 - 84 | 60 - 84 | 60 - 84 | 60 - 84 | 60 - 84 | 60 - 84 | 60 - 84 | 60 - 84 | 60 - 84 | 60 - 84 | 60 - 84 | 60 - 84
| Heat deflection temperature 0.45MPa (°C) |  | 68 - 72 |  | 105 - 115 | 70 - 74 |  | 249 - 302 | 249 - 302 | 231 - 282 | 246 - 299 | 216 - 249 | 220 - 270 | 216 - 249 | 221 - 272 | 219 - 259 | 244 - 296 | 225 - 276 | 213 - 263 | 243 - 249 | 235 - 239 | 223 - 273 | 219 - 270 | 210 - 260
| Heat deflection temperature 1.8MPa (°C) |  | 62 - 64 |  | 70 - 80 | 68 - 72 |  | 224 - 275 | 224 - 275 | 206 - 255 | 221 - 272 | 211 - 231 | 197 - 245 | 202 - 227 | 197 - 245 | 202 - 216 | 219 - 269 | 200 - 249 | 195 - 243 | 210 - 227 | 195 - 209 | 198 - 246 | 187 - 234 | 184 - 231
| Vicat softening point (°C) |  | 74 - 94 |  | 77 - 97 | 77 - 97 |  |  | 232 - 252 | 260 | 242 | 241 - 261 |  |  | 230 - 250 |  | 212 - 232 | 212 - 232 |  | 212 - 232 | 220 - 240 |  | 207 - 227 | 207 - 227
| Maximum service temperature (°C) |  | 51 - 64 |  | 115 - 120 | 55 - 65 |  | 194 - 213 | 194 - 213 | 183 - 201 | 192 - 211 | 180 - 190 | 173 - 191 | 167 - 185 | 176 - 194 | 172 - 189 | 191 - 209 | 179 - 197 | 171 - 189 | 176 - 194 | 171 - 188 | 177 - 195 | 175 - 193 | 169 - 187
| Minimum service temperature (°C) |  | -55 - -35 |  | -58 - -38 | -58 - -38 |  | -58 - -38 | -58 - -38 | -58 - -38 | -58 - -38 | -58 - -38 | -58 - -38 | -58 - -38 | -58 - -38 | -58 - -38 | -58 - -38 | -58 - -38 | -58 - -38 | -58 - -38 | -58 - -38 | -58 - -38 | -58 - -38 | -58 - -38
| Thermal conductivity (W/m.°C) |  | 0.257 - 0.267 |  | 0.138 - 0.24 | 0.138 - 0.24 |  | 0.715 - 0.743 | 0.641 - 0.666 | 0.584 - 0.607 | 0.26 - 0.3 | 0.403 - 0.435 | 0.585 - 0.608 | 0.403 - 0.435 | 0.415 - 0.431 | 0.483 - 0.502 | 0.24 - 0.3 | 0.48 - 0.5 | 0.515 - 0.536 | 0.251 - 0.318 | 0.419 - 0.435 | 0.68 - 0.707 | 0.391 - 0.407 | 0.318 - 0.33
| Thermal conductivity with temperature (W/m.°C) # |  |  |  | 0.17 | 0.17
| Specific heat capacity (J/kg.°C) |  | 1470 - 1530 |  | 1100 - 1200 | 1150 - 1250 |  | 1110 - 1150 | 1130 - 1180 | 1200 - 1250 | 1200 - 1250 | 1220 - 1270 | 1160 - 1210 | 1220 - 1270 | 1300 - 1360 | 1250 - 1300 | 1250 - 1300 | 1270 - 1320 | 1200 - 1250 | 1240 - 1290 | 1250 - 1300 | 1360 - 1420 | 1290 - 1350 | 1380 - 1440
| Thermal expansion coefficient (µstrain/°C) |  | 120 - 123 |  | 75 - 80 | 115 - 119 |  | 18.9 - 19.3 | 13.9 - 14.1 | 28.7 - 29.3 | 28.7 - 29.3 | 32.4 - 37.8 | 28.7 - 29.2 | 32.4 - 37.8 | 30 - 70 | 40.8 - 41.7 | 30 - 70 | 30 - 70 | 30 - 70 | 30 - 70 | 52.4 - 53.5 | 21.1 - 21.5 | 34 - 76 | 34 - 76
| Thermal shock resistance (°C) |  | 190 - 213 |  | 276 - 321 | 145 - 164 |  | 387 - 432 | 660 - 739 | 443 - 494 | 360 - 403 | 212 - 424 | 310 - 347 | 212 - 400 | 215 - 504 | 241 - 262 | 170 - 398 | 246 - 575 | 173 - 405 | 238 - 559 | 251 - 332 | 308 - 344 | 240 - 539 | 289 - 648
| Thermal distortion resistance (MW/m) |  | 0.00211 - 0.0022 |  | 0.00178 - 0.0031 | 0.00118 - 0.00205 |  | 0.0373 - 0.0389 | 0.0457 - 0.0476 | 0.0201 - 0.021 | 0.00895 - 0.0103 | 0.011 - 0.013 | 0.0202 - 0.0211 | 0.011 - 0.013 | 0.00604 - 0.0141 | 0.0117 - 0.0122 | 0.0038 - 0.00902 | 0.007 - 0.0163 | 0.00751 - 0.0175 | 0.004 - 0.00951 | 0.00789 - 0.00824 | 0.0318 - 0.0332 | 0.00525 - 0.0117 | 0.00426 - 0.00953
Electrical properties
| Electrical resistivity (µohm.cm) |  | 5.98e21 - 5.38e22 |  | 3.3e20 - 3e21 | 3.3e20 - 3e21 |  | 3.3e20 - 3e21 | 3.3e20 - 3e21 | 3.3e20 - 3e21 | 3.3e20 - 3e21 | 3.3e20 - 3e21 | 3.3e20 - 3e21 | 3.3e20 - 3e21 | 3.3e20 - 3e21 | 3.3e20 - 3e21 | 3.3e20 - 3e21 | 3.3e20 - 3e21 | 3.3e20 - 3e21 | 3.3e20 - 3e21 | 3.3e20 - 3e21 | 1e6 - 1e7 | 3.3e20 - 3e21 | 3.3e20 - 3e21
| Electrical conductivity (%IACS) |  | 3.2e-21 - 2.88e-20 |  | 5.75e-20 - 5.22e-19 | 5.75e-20 - 5.22e-19 |  | 5.75e-20 - 5.22e-19 | 5.75e-20 - 5.22e-19 | 5.75e-20 - 5.22e-19 | 5.75e-20 - 5.22e-19 | 5.75e-20 - 5.22e-19 | 5.75e-20 - 5.22e-19 | 5.75e-20 - 5.22e-19 | 5.75e-20 - 5.22e-19 | 5.75e-20 - 5.22e-19 | 5.75e-20 - 5.22e-19 | 5.75e-20 - 5.22e-19 | 5.75e-20 - 5.22e-19 | 5.75e-20 - 5.22e-19 | 5.75e-20 - 5.22e-19 | 0.0000172 - 0.000172 | 5.75e-20 - 5.22e-19 | 5.75e-20 - 5.22e-19
| Dielectric constant (relative permittivity) |  | 3 - 3.2 |  | 3.5 - 3.7 | 3.5 - 3.7 |  | 3.9 - 4.1 | 4.4 - 4.6 | 3.9 - 4.1 | 3.9 - 4.1 | 3.9 - 4.1 | 3.6 - 3.8 | 4 - 4.2 | 3.6 - 3.8 | 3.6 - 3.8 | 3.5 - 3.7 | 3.5 - 3.7 | 3.5 - 3.7 | 3.5 - 3.7 | 3.8 - 4 |  | 3.8 - 4 | 3.8 - 4
| Dissipation factor (dielectric loss tangent) |  | 0.00282 - 0.00339 |  | 0.002 - 0.003 | 0.003 - 0.007 |  | 0.0047 - 0.0053 | 0.0047 - 0.0053 | 0.0047 - 0.0053 | 0.0047 - 0.0053 | 0.0047 - 0.0053 | 0.0047 - 0.0053 | 0.0076 - 0.0084 | 0.0055 - 0.0065 | 0.0067 - 0.0073 | 0.0067 - 0.0073 | 0.0067 - 0.0073 | 0.0067 - 0.0073 | 0.0067 - 0.0073 | 0.003 - 0.007 |  | 0.003 - 0.007 | 0.003 - 0.007
| Dielectric strength (dielectric breakdown) (MV/m) |  | 16.9 - 20.3 |  | 16.5 - 18 | 36 - 44 |  | 15.3 - 18.4 | 14.9 - 17.8 | 20.4 - 22.1 | 15.3 - 18.4 | 16.3 - 18.1 | 15.1 - 16.3 | 21.7 - 27 | 20.1 - 21.7 | 17.7 - 21.7 | 15.7 - 18.9 | 21.4 - 23.1 | 16.2 - 17.5 | 15.9 - 25.6 | 17.2 - 18.1 |  | 18.5 - 20.1 | 17 - 18.4
| Comparative tracking index (V) |  |  |  | 200 - 325 | 200 - 325 |  | 200 - 325 | 200 - 325 | 200 - 325 | 200 - 325 | 200 - 325 | 200 - 325 | 200 - 325 | 200 - 325 | 200 - 325 | 200 - 325 | 200 - 325 | 200 - 325 | 200 - 325 | 200 - 325 |  | 200 - 325 | 200 - 325
| Galvanic potential (V) | [20 empty] | 0.14 - 0.22
Magnetic properties
| Magnetic type |  | Non-magnetic |  | Non-magnetic | Non-magnetic |  | Non-magnetic | Non-magnetic | Non-magnetic | Non-magnetic | Non-magnetic | Non-magnetic | Non-magnetic | Non-magnetic | Non-magnetic | Non-magnetic | Non-magnetic | Non-magnetic | Non-magnetic | Non-magnetic | Non-magnetic | Non-magnetic | Non-magnetic
Optical, aesthetic and acoustic properties
| Refractive index |  | 1.57 |  | 1.57 - 1.58 | 1.57 - 1.58
| Transparency |  | Optical quality |  | Translucent | Optical quality |  | Opaque | Opaque | Opaque | Opaque | Opaque | Opaque | Opaque | Opaque | Opaque | Opaque | Opaque | Opaque | Opaque | Opaque | Opaque | Opaque | Opaque
| Acoustic velocity (m/s) |  | 1260 - 1290 |  | 1410 - 1500 | 1430 - 1510 |  | 3250 - 3340 | 2950 - 3030 | 2880 - 2950 | 2880 - 2950 | 2700 - 2880 | 2750 - 2830 | 2700 - 2880 | 2100 - 2160 | 2420 - 2490 | 2660 - 2730 | 2430 - 2500 | 2450 - 2530 | 2330 - 2500 | 1900 - 2160 | 4130 - 4230 | 1930 - 1980 | 1590 - 1630
| Mechanical loss coefficient (tan delta) |  | 0.019 - 0.0199 |  | 0.00966 - 0.0145 | 0.00966 - 0.0145 |  | 0.00472 - 0.00488 | 0.0055 - 0.00572 | 0.00607 - 0.00627 | 0.00607 - 0.00627 | 0.0065 - 0.00687 | 0.00624 - 0.00647 | 0.0065 - 0.00687 | 0.0102 - 0.0106 | 0.00805 - 0.00834 | 0.00702 - 0.00728 | 0.00805 - 0.00834 | 0.00751 - 0.00782 | 0.00802 - 0.00862 | 0.00977 - 0.0116 | 0.00416 - 0.0043 | 0.0114 - 0.0118 | 0.016 - 0.0166
Healthcare & food
| Food contact |  | Yes |  | Yes | Yes |  | No | No | No | No | No | No | No | No | No | No | No | No | Yes | No | No | No | No
Restricted substances risk indicators
| RoHS 2 (EU) compliant grades? |  | Yes |  | Yes | Yes |  | Yes | Yes | Yes | Yes | Yes | Yes | Yes | Yes | Yes | Yes | Yes | Yes | Yes | Yes | Yes | Yes | Yes
| EU REACH Candidate List indicator (0-1, 1 = high risk) |  | 0.02 |  | 0.02 | 0.02 |  | 0.01 | 0.01 | 0 | 0.01 | 0.01 | 0.16 | 0.01 | 0.01 | 0 | 0.01 | 0 | 0.16 | 0.01 | 0.17 | 0.01 | 0.17 | 0.02
| SIN List indicator (0-1, 1 = high risk) |  | 0.02 |  | 0.03 | 0.03 |  | 0.01 | 0.02 | 0 | 0.02 | 0.02 | 0.17 | 0.02 | 0.02 | 0 | 0.02 | 0 | 0.17 | 0.02 | 0.17 | 0.02 | 0.17 | 0.03
Critical materials risk
| Contains >5wt% critical elements? |  | No |  | No | No |  | No | No | No | No | No | No | No | No | No | No | No | No | No | No | No | No | No
Usage in power systems
| Energy storage? |  |  |  |  | Yes
Absorption & permeability
| Water absorption @ 24 hrs (%) |  | 0.118 - 0.143 |  | 0.1 - 0.2 | 0.14 - 0.18 |  | 0.04 - 0.05 | 0.04 - 0.05 | 0.04 - 0.05 | 0.04 - 0.05 | 0.04 - 0.05 | 0.04 - 0.05 | 0.04 - 0.05 | 0.227 - 0.275 | 0.04 - 0.05 | 0.0455 - 0.055 | 0.0455 - 0.055 | 0.0455 - 0.055 | 0.0455 - 0.055 | 0.0636 - 0.077 | 0.0455 - 0.055 | 0.0636 - 0.077 | 0.218 - 0.264
| Water vapor transmission (g.mm/m^2.day) |  | 1.1 - 2.05 |  | 0.464 - 0.707 | 0.464 - 0.707
| Permeability (O2) (cm^3.mm/m^2.day.atm) |  | 9.76 - 10 |  | 1.2 - 2.77 | 1.2 - 2.77
| Permeability (CO2) (cm^3.mm/m^2.day.atm) |  | 18.4 - 54.1 |  | 5.7 - 7.75 | 5.7 - 7.75
| Permeability (N2) (cm^3.mm/m^2.day.atm) |  | 2.46 - 6.18 |  | 0.288 - 0.423 | 0.288 - 0.423
Processing properties
| Polymer injection molding |  | Acceptable |  | Acceptable | Acceptable |  | Limited use | Limited use | Limited use | Limited use | Limited use | Limited use | Limited use | Limited use | Limited use | Limited use | Limited use | Limited use | Limited use | Acceptable | Limited use | Acceptable | Acceptable
| Polymer extrusion |  | Acceptable |  | Limited use | Limited use |  | Limited use | Limited use | Limited use | Limited use | Limited use | Limited use | Limited use | Limited use | Limited use | Limited use | Limited use | Limited use | Limited use | Limited use | Limited use | Limited use | Limited use
| Polymer thermoforming |  | Excellent |  | Limited use | Acceptable |  | Acceptable | Acceptable | Acceptable | Acceptable | Acceptable | Acceptable | Acceptable | Acceptable | Acceptable | Acceptable | Acceptable | Acceptable | Acceptable | Acceptable | Acceptable | Acceptable | Acceptable
| Linear mold shrinkage (%) |  | 0.2 - 0.5 |  | 1.5 - 1.7 | 0.3 - 0.5 |  | 0.1 - 0.7 | 0.1 - 0.8 | 0.2 - 0.9 | 0.1 - 0.5 | 0.2 - 0.9 | 0.1 - 0.4 | 0.2 - 0.7 | 0.2 - 0.9 | 0.2 - 0.9 | 0.1 - 0.8 | 0.2 - 0.9 | 0.1 - 0.4 | 0.2 - 0.9 | 0.15 - 0.4 | 0.1 - 0.2 | 0.3 - 1 | 0.3 - 1
| Melt temperature (°C) |  | 249 - 288 |  | 260 - 280 | 260 - 280 |  | 205 - 277 | 197 - 277 | 218 - 288 | 202 - 282 | 220 - 310 | 223 - 293 | 220 - 310 | 218 - 291 | 218 - 288 | 197 - 277 | 218 - 288 | 223 - 293 | 223 - 310 | 223 - 293 | 234 - 310 | 218 - 291 | 218 - 291
| Mold temperature (°C) |  |  |  | 125 - 145 | 20 - 30 |  | 110 - 135 | 110 - 135 | 110 - 135 | 110 - 135 | 110 - 135 | 110 - 135 | 110 - 135 | 110 - 135 | 110 - 135 | 110 - 135 | 110 - 135 | 110 - 135 | 110 - 135 | 110 - 135 | 110 - 135 | 110 - 135 | 110 - 135
| Molding pressure range (MPa) |  | 6.88 - 138 |  | 13.8 - 48.1 | 13.8 - 48.1 |  | 68.8 - 138 | 68.8 - 138 | 55 - 82.5 | 68.8 - 138 | 55 - 82.5 | 68.8 - 138 | 34.4 - 138 | 55 - 124 | 55 - 124 | 68.8 - 138 | 27.5 - 138 | 55 - 124 | 27.5 - 138 | 55 - 124 | 68.8 - 138 | 55 - 124 | 55 - 124
Durability
| Water (fresh) |  | Excellent |  | Excellent | Excellent |  | Excellent | Excellent | Excellent | Excellent | Excellent | Excellent | Excellent | Excellent | Excellent | Excellent | Excellent | Excellent | Excellent | Excellent | Excellent | Excellent | Excellent
| Water (salt) |  | Excellent |  | Excellent | Excellent |  | Excellent | Excellent | Excellent | Excellent | Excellent | Excellent | Excellent | Excellent | Excellent | Excellent | Excellent | Excellent | Excellent | Excellent | Excellent | Excellent | Excellent
| Weak acids |  | Excellent |  | Acceptable | Acceptable |  | Acceptable | Acceptable | Acceptable | Acceptable | Acceptable | Acceptable | Acceptable | Acceptable | Acceptable | Acceptable | Acceptable | Acceptable | Acceptable | Acceptable | Acceptable | Acceptable | Acceptable
| Strong acids |  | Limited use |  | Unacceptable | Unacceptable |  | Unacceptable | Unacceptable | Unacceptable | Unacceptable | Unacceptable | Unacceptable | Unacceptable | Unacceptable | Unacceptable | Unacceptable | Unacceptable | Unacceptable | Unacceptable | Unacceptable | Unacceptable | Unacceptable | Unacceptable
| Weak alkalis |  | Excellent |  | Acceptable | Acceptable |  | Acceptable | Acceptable | Acceptable | Acceptable | Acceptable | Acceptable | Acceptable | Acceptable | Acceptable | Acceptable | Acceptable | Acceptable | Acceptable | Acceptable | Acceptable | Acceptable | Acceptable
| Strong alkalis |  | Limited use |  | Limited use | Limited use |  | Limited use | Limited use | Limited use | Limited use | Limited use | Limited use | Limited use | Limited use | Limited use | Limited use | Limited use | Limited use | Limited use | Limited use | Limited use | Limited use | Limited use
| Organic solvents |  | Unacceptable |  | Limited use | Limited use |  | Limited use | Limited use | Limited use | Limited use | Limited use | Limited use | Limited use | Limited use | Limited use | Limited use | Limited use | Limited use | Limited use | Limited use | Limited use | Limited use | Limited use
| Oxidation at 500C |  | Unacceptable |  | Unacceptable | Unacceptable |  | Unacceptable | Unacceptable | Unacceptable | Unacceptable | Unacceptable | Unacceptable | Unacceptable | Unacceptable | Unacceptable | Unacceptable | Unacceptable | Unacceptable | Unacceptable | Unacceptable | Unacceptable | Unacceptable | Unacceptable
| UV radiation (sunlight) |  | Fair |  | Fair | Fair |  | Fair | Fair | Fair | Fair | Fair | Fair | Fair | Fair | Fair | Fair | Fair | Fair | Fair | Fair | Fair | Fair | Fair
| Flammability |  | Highly flammable |  | Highly flammable | Highly flammable |  | Highly flammable | Highly flammable | Highly flammable | Highly flammable | Highly flammable | Self-extinguishing | Highly flammable | Highly flammable | Highly flammable | Highly flammable | Highly flammable | Self-extinguishing | Highly flammable | Self-extinguishing | Highly flammable | Self-extinguishing | Highly flammable
| Oxygen index (%) |  | 19 - 21 |  | 19 - 21 | 19 - 21 |  | 19 - 21 | 19 - 21 | 19 - 21 | 19 - 21 | 19 - 21 | 32 - 34 | 19 - 21 | 19 - 21 | 19 - 21 | 19 - 21 | 19 - 21 | 32 - 34 | 19 - 21 | 32 - 34 | 19 - 21 | 32 - 34 | 19 - 21
Primary production energy, CO2 and water
| Embodied energy, primary production (virgin grade) (MJ/kg) |  | 89.1 - 98.2 |  | 74.5 - 82.2 | 74.5 - 82.2 |  | 66 - 72.8 | 70.4 - 77.6 | 28.1 - 31 | 74.8 - 82.4 | 61.2 - 67.5 | 62.1 - 68.4 | 59.8 - 65.9 | 64.2 - 70.7 | 22.3 - 24.6 | 79.1 - 87.2 | 25.9 - 28.6 | 66.5 - 73.3 | 66.7 - 73.5 | 71.9 - 79.3 | 331 - 365 | 73 - 80.5 | 73.2 - 80.7
| Embodied energy, primary production (typical grade) (MJ/kg) |  | 89 - 98.2 |  | 65.1 - 72.8 | 65.1 - 72.8 |  | 66 - 72.8 | 70.4 - 77.6 | 28.1 - 31 | 74.8 - 82.4 | 61.2 - 67.5 | 62.1 - 68.4 | 59.8 - 65.9 | 64.2 - 70.7 | 22.3 - 24.6 | 79.1 - 87.2 | 25.9 - 28.6 | 66.5 - 73.3 | 66.7 - 73.5 | 71.9 - 79.3 | 331 - 365 | 73 - 80.5 | 73.2 - 80.7
| CO2 footprint, primary production (virgin grade) (kg/kg) |  | 4.16 - 4.59 |  | 2.82 - 3.11 | 2.82 - 3.11 |  | 3.91 - 4.31 | 3.95 - 4.35 | 2.07 - 2.28 | 3.99 - 4.4 | 3.04 - 3.36 | 3.14 - 3.46 | 2.85 - 3.14 | 3.08 - 3.39 | 1.58 - 1.74 | 4.03 - 4.44 | 1.87 - 2.06 | 3.18 - 3.5 | 3.1 - 3.41 | 3.23 - 3.56 | 21.8 - 24 | 3.24 - 3.57 | 3.16 - 3.48
| CO2 footprint, primary production (typical grade) (kg/kg) |  | 4.16 - 4.59 |  | 2.46 - 2.74 | 2.46 - 2.74 |  | 3.91 - 4.31 | 3.95 - 4.35 | 2.07 - 2.28 | 3.99 - 4.4 | 3.04 - 3.36 | 3.14 - 3.46 | 2.85 - 3.14 | 3.08 - 3.39 | 1.58 - 1.74 | 4.03 - 4.44 | 1.87 - 2.06 | 3.18 - 3.5 | 3.1 - 3.41 | 3.23 - 3.56 | 21.8 - 24 | 3.24 - 3.57 | 3.16 - 3.48
| Water usage (l/kg) |  | 126 - 140 |  | 126 - 140 | 126 - 140 |  | 219 - 242 | 204 - 225 | 196 - 217 | 188 - 208 | 192 - 212 | 188 - 208 | 161 - 178 | 158 - 174 | 139 - 154 | 173 - 191 | 173 - 191 | 173 - 191 | 173 - 191 | 161 - 178 | 681 - 753 | 150 - 165 | 150 - 165
Processing energy, CO2 footprint & water
| Polymer extrusion energy (MJ/kg) |  | 5.92 - 6.54 |  | 5.8 - 6.42 | 5.82 - 6.43 |  | 5.75 - 6.35 | 5.75 - 6.35 | 5.8 - 6.41 | 5.78 - 6.39 | 5.82 - 6.44 | 5.79 - 6.4 | 5.82 - 6.44 | 5.83 - 6.45 | 5.81 - 6.43 | 5.78 - 6.39 | 5.82 - 6.43 | 5.81 - 6.42 | 5.83 - 6.45 | 5.82 - 6.44 | 5.89 - 6.5 | 5.83 - 6.44 | 5.86 - 6.48
| Polymer extrusion CO2 (kg/kg) |  | 0.444 - 0.491 |  | 0.435 - 0.481 | 0.437 - 0.483 |  | 0.431 - 0.477 | 0.431 - 0.477 | 0.435 - 0.481 | 0.433 - 0.479 | 0.437 - 0.483 | 0.435 - 0.48 | 0.437 - 0.483 | 0.438 - 0.484 | 0.436 - 0.482 | 0.434 - 0.48 | 0.437 - 0.482 | 0.435 - 0.481 | 0.437 - 0.483 | 0.437 - 0.483 | 0.441 - 0.488 | 0.437 - 0.483 | 0.439 - 0.486
| Polymer extrusion water (l/kg) |  | 4.87 - 7.3 |  | 4.82 - 7.23 | 4.83 - 7.24 |  | 4.8 - 7.2 | 4.8 - 7.2 | 4.82 - 7.23 | 4.81 - 7.21 | 4.83 - 7.24 | 4.82 - 7.22 | 4.83 - 7.24 | 4.83 - 7.25 | 4.82 - 7.24 | 4.81 - 7.22 | 4.83 - 7.24 | 4.82 - 7.23 | 4.83 - 7.25 | 4.83 - 7.24 | 4.85 - 7.28 | 4.83 - 7.25 | 4.84 - 7.26
| Polymer molding energy (MJ/kg) |  | 21.4 - 23.7 |  | 18.2 - 20.1 | 18.7 - 20.6 |  | 16.7 - 18.4 | 16.7 - 18.4 | 18 - 19.9 | 17.5 - 19.3 | 18.7 - 20.7 | 17.9 - 19.8 | 18.7 - 20.7 | 19 - 21 | 18.5 - 20.4 | 17.6 - 19.5 | 18.6 - 20.6 | 18.3 - 20.2 | 19 - 21 | 18.7 - 20.7 | 20.5 - 22.6 | 18.9 - 20.9 | 19.7 - 21.8
| Polymer molding CO2 (kg/kg) |  | 1.61 - 1.77 |  | 1.36 - 1.51 | 1.4 - 1.55 |  | 1.25 - 1.38 | 1.25 - 1.38 | 1.35 - 1.49 | 1.31 - 1.45 | 1.4 - 1.55 | 1.34 - 1.48 | 1.4 - 1.55 | 1.43 - 1.58 | 1.38 - 1.53 | 1.32 - 1.46 | 1.4 - 1.54 | 1.37 - 1.51 | 1.42 - 1.57 | 1.4 - 1.55 | 1.53 - 1.7 | 1.42 - 1.57 | 1.48 - 1.63
| Polymer molding water (l/kg) |  | 13.7 - 20.6 |  | 12.4 - 18.6 | 12.6 - 18.9 |  | 11.7 - 17.6 | 11.7 - 17.6 | 12.3 - 18.5 | 12.1 - 18.1 | 12.6 - 18.9 | 12.3 - 18.4 | 12.6 - 18.9 | 12.7 - 19.1 | 12.5 - 18.7 | 12.1 - 18.2 | 12.6 - 18.9 | 12.4 - 18.6 | 12.7 - 19.1 | 12.6 - 18.9 | 13.3 - 20 | 12.7 - 19 | 13 - 19.5
| Coarse machining energy (per unit wt removed) (MJ/kg) |  | 0.927 - 1.02 |  | 1.08 - 1.19 | 0.864 - 0.954 |  | 1.68 - 1.85 | 1.72 - 1.9 | 1.53 - 1.69 | 1.8 - 1.98 | 1.35 - 1.49 | 1.15 - 1.27 | 1.35 - 1.49 | 0.981 - 1.08 | 1.04 - 1.15 | 1.74 - 1.92 | 1.43 - 1.58 | 1.16 - 1.28 | 1.48 - 1.64 | 1.05 - 1.16 | 1.58 - 1.75 | 1.54 - 1.71 | 1.11 - 1.23
| Coarse machining CO2 (per unit wt removed) (kg/kg) |  | 0.0695 - 0.0768 |  | 0.0811 - 0.0896 | 0.0648 - 0.0716 |  | 0.126 - 0.139 | 0.129 - 0.142 | 0.115 - 0.127 | 0.135 - 0.149 | 0.101 - 0.112 | 0.086 - 0.0951 | 0.101 - 0.112 | 0.0736 - 0.0813 | 0.0782 - 0.0865 | 0.13 - 0.144 | 0.107 - 0.119 | 0.087 - 0.0962 | 0.111 - 0.123 | 0.0785 - 0.0867 | 0.119 - 0.131 | 0.116 - 0.128 | 0.0833 - 0.0921
| Fine machining energy (per unit wt removed) (MJ/kg) |  | 5 - 5.52 |  | 6.54 - 7.22 | 4.36 - 4.82 |  | 12.5 - 13.8 | 12.9 - 14.2 | 11 - 12.2 | 13.7 - 15.1 | 9.21 - 10.2 | 7.19 - 7.95 | 9.21 - 10.2 | 5.53 - 6.12 | 6.16 - 6.81 | 13.1 - 14.5 | 10.1 - 11.1 | 7.33 - 8.1 | 10.6 - 11.7 | 6.19 - 6.84 | 11.5 - 12.7 | 11.2 - 12.3 | 6.84 - 7.56
| Fine machining CO2 (per unit wt removed) (kg/kg) |  | 0.375 - 0.414 |  | 0.49 - 0.542 | 0.327 - 0.361 |  | 0.937 - 1.04 | 0.967 - 1.07 | 0.827 - 0.914 | 1.03 - 1.13 | 0.691 - 0.764 | 0.539 - 0.596 | 0.691 - 0.764 | 0.415 - 0.459 | 0.462 - 0.51 | 0.982 - 1.09 | 0.754 - 0.834 | 0.55 - 0.607 | 0.792 - 0.875 | 0.464 - 0.513 | 0.865 - 0.956 | 0.838 - 0.926 | 0.513 - 0.567
| Grinding energy (per unit wt removed) (MJ/kg) |  | 9.52 - 10.5 |  | 12.6 - 13.9 | 8.25 - 9.11 |  | 24.5 - 27.1 | 25.3 - 28 | 21.6 - 23.8 | 26.9 - 29.7 | 18 - 19.8 | 13.9 - 15.4 | 18 - 19.8 | 10.6 - 11.7 | 11.8 - 13.1 | 25.7 - 28.4 | 19.6 - 21.7 | 14.2 - 15.7 | 20.6 - 22.8 | 11.9 - 13.2 | 22.6 - 25 | 21.9 - 24.2 | 13.2 - 14.6
| Grinding CO2 (per unit wt removed) (kg/kg) |  | 0.714 - 0.789 |  | 0.945 - 1.04 | 0.618 - 0.684 |  | 1.84 - 2.03 | 1.9 - 2.1 | 1.62 - 1.79 | 2.02 - 2.23 | 1.35 - 1.49 | 1.04 - 1.15 | 1.35 - 1.49 | 0.794 - 0.878 | 0.888 - 0.981 | 1.93 - 2.13 | 1.47 - 1.63 | 1.06 - 1.18 | 1.55 - 1.71 | 0.893 - 0.987 | 1.69 - 1.87 | 1.64 - 1.81 | 0.99 - 1.09
Recycling and end of life
| Recycle |  | Yes |  | Yes | Yes |  | No | No | No | No | No | No | No | No | No | No | No | No | No | No | No | No | No
| Embodied energy, recycling (MJ/kg) |  | 30.2 - 33.4 |  | 25.3 - 27.9 | 25.3 - 27.9
| CO2 footprint, recycling (kg/kg) |  | 1.41 - 1.56 |  | 0.959 - 1.06 | 0.959 - 1.06
| Recycle fraction in current supply (%) |  | 0.1 |  | 17.3 - 19.1 | 17.3 - 19.1
| Downcycle |  | Yes |  | Yes | Yes |  | Yes | Yes | Yes | Yes | Yes | Yes | Yes | Yes | Yes | Yes | Yes | Yes | Yes | Yes | Yes | Yes | Yes
| Combust for energy recovery |  | Yes |  | Yes | Yes |  | Yes | Yes | Yes | Yes | Yes | Yes | Yes | Yes | Yes | Yes | Yes | Yes | Yes | Yes | Yes | Yes | Yes
| Heat of combustion (net) (MJ/kg) |  | 25.1 - 26.3 |  | 23 - 24.2 | 23 - 24.2 |  | 9.2 - 9.67 | 11.5 - 12.1 | 12.7 - 13.3 | 13.8 - 14.5 | 12.7 - 13.3 | 11.3 - 12 | 12.7 - 13.3 | 14.9 - 15.7 | 15 - 15.7 | 16.1 - 16.9 | 16.1 - 16.9 | 13.2 - 14 | 16.1 - 16.9 | 15.1 - 16 | 25.7 - 27 | 16 - 17 | 19.5 - 20.5
| Combustion CO2 (kg/kg) |  | 2.33 - 2.45 |  | 2.24 - 2.35 | 2.24 - 2.35 |  | 0.894 - 0.94 | 1.12 - 1.17 | 1.23 - 1.29 | 1.34 - 1.41 | 1.23 - 1.29 | 1.11 - 1.16 | 1.23 - 1.29 | 1.45 - 1.53 | 1.45 - 1.53 | 1.57 - 1.64 | 1.57 - 1.64 | 1.29 - 1.36 | 1.57 - 1.64 | 1.48 - 1.55 | 2.64 - 2.77 | 1.57 - 1.65 | 1.9 - 2
| Landfill |  | Yes |  | Yes | Yes |  | Yes | Yes | Yes | Yes | Yes | Yes | Yes | Yes | Yes | Yes | Yes | Yes | Yes | Yes | Yes | Yes | Yes
| Biodegrade |  | No |  | No | No |  | No | No | No | No | No | No | No | No | No | No | No | No | No | No | No | No | No
Geo-economic data for principal component
| Principal component |  |  |  | PET | PET |  | PET | PET | PET | PET | PET | PET | PET | PET | PET | PET | PET | PET | PET | PET | PET | PET | PET
| Annual world production, principal component (tonne/yr) |  |  |  | 1.88e7 | 1.88e7 |  | 1.88e7 | 1.88e7 | 1.88e7 | 1.88e7 | 1.88e7 | 1.88e7 | 1.88e7 | 1.88e7 | 1.88e7 | 1.88e7 | 1.88e7 | 1.88e7 | 1.88e7 | 1.88e7 | 1.88e7 | 1.88e7 | 1.88e7
| Reserves, principal component (tonne) |  |  |  | 1.23e8 - 1.35e8 | 1.23e8 - 1.35e8 |  | 1.23e8 - 1.35e8 | 1.23e8 - 1.35e8 | 1.23e8 - 1.35e8 | 1.23e8 - 1.35e8 | 1.23e8 - 1.35e8 | 1.23e8 - 1.35e8 | 1.23e8 - 1.35e8 | 1.23e8 - 1.35e8 | 1.23e8 - 1.35e8 | 1.23e8 - 1.35e8 | 1.23e8 - 1.35e8 | 1.23e8 - 1.35e8 | 1.23e8 - 1.35e8 | 1.23e8 - 1.35e8 | 1.23e8 - 1.35e8 | 1.23e8 - 1.35e8 | 1.23e8 - 1.35e8
Links
| Legislation and Regulations |  | 1 |  | 1 | 1 |  | 1 | 1 | 1 | 1 | 1 | 1 | 1 | 1 | 1 | 1 | 1 | 1 | 1 | 1 | 1 | 1 | 1
| Low Carbon Energy Systems |  | 0 |  | 0 | 1 |  | 0 | 0 | 0 | 0 | 0 | 0 | 0 | 0 | 0 | 0 | 0 | 0 | 0 | 0 | 0 | 0 | 0
| Energy Storage Systems |  | 0 |  | 0 | 2 |  | 0 | 0 | 0 | 0 | 0 | 0 | 0 | 0 | 0 | 0 | 0 | 0 | 0 | 0 | 0 | 0 | 0
| ProcessUniverse |  | 57 |  | 58 | 60 |  | 53 | 53 | 57 | 53 | 57 | 57 | 57 | 57 | 57 | 55 | 59 | 59 | 59 | 59 | 59 | 59 | 59
| Producers |  | 1 |  | 35 | 35 |  | 23 | 23 | 28 | 23 | 28 | 24 | 24 | 25 | 23 | 24 | 31 | 27 | 36 | 27 | 23 | 26 | 26
| Reference |  | 9 |  | 25 | 25 |  | 9 | 10 | 9 | 9 | 12 | 9 | 10 | 10 | 9 | 11 | 9 | 10 | 11 | 9 | 9 | 10 | 10
| Shape |  | 24 |  | 24 | 24 |  | 24 | 24 | 24 | 24 | 24 | 24 | 24 | 24 | 24 | 24 | 24 | 24 | 24 | 24 | 24 | 24 | 24
Full Datasheet
# Functional Parameters
Temperature (°C) |  | 23
Strain (% strain) |  | 0