## Sheet1
[11 empty] | Selection Report |  |  |  | Page 1 of 3
[10 empty] | Summary | [5 empty] | Stage Details
1. Selection data
Database | [7 empty] | Level 3 Sustainability
Table | [7 empty] | MaterialUniverse
Subset | [7 empty] | All materials
Reference | [8 empty] | PVC (flexible, Shore A60)
2. Selection criteria (summary)
|  | Stage |  |  | Attribute | [8 empty] | Constraints
|  | 1 |  |  | ProcessUniverse | [7 empty] | Shaping\Additive manufacturing
[5 empty] | MaterialUniverse | [7 empty] | Metals and alloys
3. Selection results
|  | Records passing: Stage1: | [9 empty] | 2751 of 4249
|  | Ranked by: | [9 empty] | Alphabetically
|  | Ranked order: | [9 empty] | Low to high
|  | Rank |  |  |  | Material
|  | 1 |  |  |  |  | 2024, T3 aluminum/aramid fiber, UD composite, 0° lamina
|  | 2 |  |  |  |  | 2024, T3 aluminum/aramid fiber, UD composite, 90° lamina
|  | 3 |  |  |  |  | 7075, T761 aluminum/aramid fiber, UD composite, 0° lamina
|  | 4 |  |  |  |  | 7075, T761 aluminum/aramid fiber, UD composite, 90° lamina
|  | 5 |  |  |  |  | ABS (10% carbon fiber, EMI shielding, conductive)
|  | 6 |  |  |  |  | ABS (10% carbon fiber, EMI shielding, conductive, flame retarded)
|  | 7 |  |  |  |  | ABS (10% stainless steel fiber)
|  | 8 |  |  |  |  | ABS (15% carbon fiber, EMI shielding, conductive)
|  | 9 |  |  |  |  | ABS (20% carbon fiber, EMI shielding, conductive)
|  | 10 |  |  |  |  | ABS (20% carbon fiber, EMI shielding, conductive, flame retarded)
Project selection settings:
Pass records with no data: Off
Fail estimated records: Off
|  |  |  | Change number of records to display... | [12 empty] | Stage Details

## Sheet2
|  |  | Selection Report |  | Page 2 of 3
Stage 1: |  | Tree |  |  |  | Summary
Linked Records | [6 empty] | Pass
| [ProcessUniverse:\Shaping\Additive manufacturing] | [5 empty] | 2641
| [MaterialUniverse:\Metals and alloys] | [5 empty] | 1806
Records passing: |  |  |  | 2751 of 4249

## Sheet3
|  |  |  | Selection Report |  |  | Page 3 of 3
4. Comparison table
Change relative to reference* > 10%
|  |  | *PVC (flexible, Shore A60) |  | PVC (flexible, Shore A65) | PVC (flexible, Shore A85) |  | PVC (20% glass fiber, molding) | PVC (chlorinated, molding and extrusion) | PVC (rigid, high impact, molding and extrusion) | PVC (rigid, lead stabilized) | PVC (rigid, molding and extrusion) | PVC (semi-rigid, molding and extrusion) | PVC+PMMA (unfilled)
General information
| Included in Materials Data for Simulation |  | Yes |  |  | Yes |  | Yes | Yes | Yes |  | Yes
| Materials Data for Simulation name |  | Plastic, PVC (flexible, Shore A60) |  |  | Plastic, PVC (flexible, Shore A85) |  | Plastic, PVC (20% glass fiber) | Plastic, PVC (chlorinated) | Plastic, PVC (rigid, high impact) |  | Plastic, PVC (rigid)
Composition overview
| Material family |  | Plastic (thermoplastic, amorphous) |  | Plastic (thermoplastic, amorphous) | Plastic (thermoplastic, amorphous) |  | Plastic (thermoplastic, amorphous) | Plastic (thermoplastic, amorphous) | Plastic (thermoplastic, amorphous) | Plastic (thermoplastic, amorphous) | Plastic (thermoplastic, amorphous) | Plastic (thermoplastic, amorphous) | Plastic (thermoplastic, amorphous)
| Base material |  | PVC-P (Polyvinyl chloride, flexible, plasticized) |  | PVC-P (Polyvinyl chloride, flexible, plasticized) | PVC-P (Polyvinyl chloride, flexible, plasticized) |  | PVC (Polyvinyl chloride, rigid, unplasticized) | PVC-C (Polyvinyl chloride, chlorinated) | PVC (Polyvinyl chloride, rigid, unplasticized) | PVC (Polyvinyl chloride, rigid, unplasticized) | PVC (Polyvinyl chloride, rigid, unplasticized) | PVC (Polyvinyl chloride, rigid, unplasticized) | PVC+PMMA (Polyvinyl chloride + polymethyl methacrylate blend)
| % filler (by weight) (%) |  | 0 |  | 0 | 0 |  | 20 | 0 | 0 | 0 | 0 | 0 | 0
| Filler/reinforcement |  | None (unfilled) |  | None (unfilled) | None (unfilled) |  | Glass | None (unfilled) | None (unfilled) | None (unfilled) | None (unfilled) | None (unfilled) | None (unfilled)
| Filler/reinforcement form |  | Not applicable (unfilled) |  | Not applicable (unfilled) | Not applicable (unfilled) |  | Short fiber (<5mm) | Not applicable (unfilled) | Not applicable (unfilled) | Not applicable (unfilled) | Not applicable (unfilled) | Not applicable (unfilled) | Not applicable (unfilled)
| Additive |  | Plasticizer |  | Plasticizer | Plasticizer |  | None | None | Impact modifier | None | None | Plasticizer | None
| Polymer code |  | PVC-P |  | PVC-P | PVC-P |  | PVC-GF20 | PVC-C | PVC-I | PVC | PVC | PVC-L | (PVC+PMMA)
Composition detail (polymers and natural materials)
| Polymer (%) |  | 55 - 65 |  | 60 - 70 | 70 - 80 |  | 80 | 100 | 88 - 95 | 100 | 100 | 80 - 90 | 100
| Impact modifier (%) |  | 0 |  | 0 | 0 |  | 0 | 0 | 5 - 12 | 0 | 0 | 0 | 0
| Plasticizer (phthalate) (%) |  | 35 - 45 |  | 30 - 40 | 20 - 30 |  | 0 | 0 | 0 | 0 | 0 | 10 - 20 | 0
| Glass (fiber) (%) |  | 0 |  | 0 | 0 |  | 20 | 0 | 0 | 0 | 0 | 0 | 0
Price
| Price (GBP/kg) |  | 2.12 - 2.13 |  | 2.11 - 2.12 | 2.1 - 2.11 |  | 1.87 - 2.04 | 1.9 - 2.09 | 1.89 - 1.99 | 1.3 - 1.41 | 1.3 - 1.41 | 1.36 - 1.46 | 2.1 - 2.84
| Price per unit volume (GBP/m^3) |  | 2600 - 2640 |  | 2720 - 2780 | 2790 - 2820 |  | 2680 - 3060 | 2760 - 3260 | 2430 - 2910 | 1790 - 1970 | 1690 - 2100 | 1770 - 1930 | 2640 - 3840
Physical properties
| Density (kg/m^3) |  | 1230 - 1240 |  | 1290 - 1310 | 1330 - 1340 |  | 1430 - 1500 | 1450 - 1560 | 1290 - 1460 | 1380 - 1400 | 1300 - 1490 | 1300 - 1320 | 1260 - 1350
Mechanical properties
| Young's modulus (GPa) |  | 0.003 - 0.0035 |  | 0.006 - 0.007 | 0.03 - 0.035 |  | 4.69 - 6.69 | 2.18 - 3.41 | 2.2 - 3.1 | 2.29 - 2.4 | 2.48 - 3.3 | 0.256 - 0.485 | 2.34 - 2.55
| Specific stiffness (MN.m/kg) |  | 0.00243 - 0.00283 |  | 0.00461 - 0.00539 | 0.0225 - 0.0262 |  | 3.2 - 4.57 | 1.45 - 2.27 | 1.59 - 2.28 | 1.65 - 1.73 | 1.76 - 2.4 | 0.195 - 0.369 | 1.77 - 1.98
| Yield strength (elastic limit) (MPa) |  | 10 - 11 |  | 13 - 14 | 19 - 20 |  | 59.3 - 88.3 | 53 - 58 | 37.6 - 45.5 | 39.4 - 43.4 | 41.4 - 52.7 | 23.8 - 30.4 | 32.8 - 36.2
| Tensile strength (MPa) |  | 10 - 11 |  | 13 - 14 | 19 - 20 |  | 59.3 - 88.3 | 53 - 58 | 38 - 46 | 49.3 - 54.3 | 41.4 - 52.7 | 23.8 - 32.4 | 44.1 - 60
| Specific strength (kN.m/kg) |  | 8.1 - 8.91 |  | 9.99 - 10.8 | 14.2 - 15 |  | 40.4 - 60.4 | 34.8 - 39 | 26.9 - 33.7 | 28.3 - 31.2 | 29.3 - 38.5 | 19.1 - 27.5 | 24.9 - 28
| Elongation (% strain) |  | 430 - 460 |  | 270 - 280 | 90 - 100 |  | 2 - 5 | 20 - 50 | 40 - 80 | 14 - 16.1 | 40 - 80 | 142 - 258 | 35 - 100
| Elongation at yield (% strain) |  | 430 |  | 270 | 90 |  | 2 - 5 | 4 - 7 | 3 - 4 | 3 - 4 | 3 - 4 | 20 - 25
| Compressive modulus (GPa) |  | 0.003 - 0.0035 |  | 0.006 - 0.007 | 0.03 - 0.035 |  | 4.69 - 6.69 | 2.18 - 3.41 | 2.2 - 3.1 | 2.29 - 2.4 | 2.41 - 3.3 | 0.256 - 0.485 | 2.34 - 2.55
| Compressive strength (MPa) |  | 15 - 25 |  | 20 - 30 | 25 - 30 |  | 56.9 - 84.8 | 50 - 67 | 37 - 44.3 | 47.3 - 52.1 | 37 - 44.3 |  | 46.9 - 58.6
| Flexural modulus (GPa) |  | 0.003 - 0.0035 |  | 0.006 - 0.007 | 0.03 - 0.035 |  | 4.56 - 4.79 | 2.19 - 2.79 | 2.3 - 2.96 | 2.49 - 2.61 | 2.7 - 3.4 | 0.408 - 0.691 | 2.41 - 2.61
| Flexural strength (modulus of rupture) (MPa) |  | 11 - 12 |  | 14 - 15 | 20 - 21 |  | 97.9 - 155 | 82 - 90 | 65 - 81 | 65.7 - 72.4 | 83 - 92 | 7.57 - 28.2 | 71 - 75.8
| Shear modulus (GPa) |  | 0.001 - 0.0014 |  | 0.002 - 0.0025 | 0.01 - 0.014 |  | 1.71 - 2.44 | 0.776 - 1.22 | 0.75 - 1.1 | 0.818 - 0.857 | 0.882 - 1.18 | 0.08 - 0.16 | 0.837 - 0.912
| Shear strength (MPa) | [11 empty] | 21 - 24
| Bulk modulus (GPa) |  | 1.5 - 2 |  | 1.5 - 2 | 1.5 - 2 |  | 7.2 - 7.56 | 4.28 - 4.49 | 3.49 - 5.44 | 3.79 - 3.98 | 3.94 - 5.79 | 0.534 - 1.62 | 3.91 - 4.1
| Poisson's ratio |  | 0.48 - 0.49 |  | 0.47 - 0.49 | 0.47 - 0.48 |  | 0.366 - 0.381 | 0.35 - 0.38 | 0.395 - 0.405 | 0.392 - 0.407 | 0.395 - 0.405 | 0.42 - 0.45 | 0.39 - 0.406
| Shape factor |  | 2 |  | 2.1 | 2.2 |  | 7 | 5 | 6 | 6 | 6 | 3 | 7
| Hardness - Vickers (HV) |  | 11 - 14 |  | 11 - 14 | 11 - 14 |  | 14 - 21 | 14 - 17 | 12 | 12 - 13 | 12 - 16 | 8 - 10 | 10 - 11
| Hardness - Rockwell M | [6 empty] | 73 - 81 | 72 - 90 | 63 - 69 | 76 - 84 | 72 - 90 |  | 68 - 74
| Hardness - Rockwell R | [6 empty] | 108 - 119 | 113 - 132 | 102 - 110 | 105 - 120 | 105 - 130 |  | 106 - 110
| Hardness - Shore D |  | 10 - 12 |  | 16 - 18 | 34 - 35 |  |  |  | 77 - 83 |  | 80 - 85 | 59 - 67
| Hardness - Shore A |  | 58 - 62 |  | 64 - 66 | 84 - 86
| Elastic stored energy (springs) (kJ/m^3) |  | 15100 - 19100 |  | 12600 - 15600 | 5350 - 6420 |  | 315 - 692 | 445 - 714 | 257 - 417 | 331 - 402 | 294 - 495 | 832 - 1990 | 219 - 270
| Fatigue strength at 10^7 cycles (MPa) |  | 7.5 - 8.25 |  | 9.75 - 10.5 | 14.3 - 15 |  | 23.7 - 35.3 | 18.2 - 22.1 | 16.6 - 21.1 | 18.2 - 23.6 | 16.6 - 21.1 | 10.6 - 11.7 | 17.6 - 24
| Compression set at 23°C (%) |  | 50 - 60 |  | 55 - 65 | 60 - 70
| Compression set at 70°C (%) |  | 55 - 65 |  | 60 - 70 | 65 - 75
| Compression set at 100°C (%) |  | 60 - 70 |  | 65 - 75 | 70 - 80
| Tear strength (N/mm) |  | 40 - 44 |  | 52 - 56 | 76 - 80
Impact & fracture properties
| Fracture toughness (MPa.m^0.5) |  | 0.935 - 0.964 |  | 1.08 - 1.11 | 1.49 - 1.54 |  | 3.13 - 4.77 | 3.54 - 3.87 | 3.63 - 3.85 | 1.46 - 4.23 | 3.63 - 3.85 |  | 1.19 - 3.58
| Toughness (G) (kJ/m^2) |  | 256 - 302 |  | 169 - 200 | 64.9 - 76.6 |  | 1.77 - 4.02 | 3.96 - 6.37 | 4.47 - 6.4 | 1.1 - 6.34 | 4.19 - 5.69 |  | 0.709 - 4.31
| Impact strength, notched 23 °C (kJ/m^2) |  | 590 - 600 |  | 590 - 600 | 590 - 600 |  | 5.3 - 10 | 9.5 - 13.1 | 60 - 140 | 3.8 - 5.2 | 3.8 - 5.4 | 2.07 - 5.07 | 5.3 - 63
| Impact strength, notched -30 °C (kJ/m^2) | [8 empty] | 15 - 35 | 1 - 2 | 1 - 2
| Impact strength, unnotched 23 °C (kJ/m^2) |  | 590 - 600 |  | 590 - 600 | 590 - 600 |  |  | 590 - 600 | 590 - 600 | 590 - 600 | 590 - 600 | 17 - 41
Thermal properties
| Glass temperature (°C) |  | -23 - -13 |  | -23 - -13 | -23 - -13 |  | 80 - 88 | 102 - 118 | 80 - 88 | 80 - 88 | 80 - 88 | 74 - 88 | 75 - 105
| Heat deflection temperature 0.45MPa (°C) |  | -50 - -30 |  | -40 - -25 | -30 - -10 |  | 91 - 120 | 102 - 119 | 70.7 - 75.8 | 78 - 113 | 68 - 76 | 32 - 52 | 78 - 87
| Heat deflection temperature 1.8MPa (°C) |  | -60 - -40 |  | -50 - -35 | -40 - -20 |  | 74 - 79 | 94 - 112 | 69 - 74 | 53 - 86 | 65 - 73 | 36.1 - 44.8 | 75 - 85
| Vicat softening point (°C) |  |  |  |  | 73 - 93 |  |  | 102 - 119 | 70.7 - 75.8 | 78 - 113 | 68 - 76 | 60 - 80
| Maximum service temperature (°C) |  | 47 - 52 |  | 47 - 52 | 47 - 52 |  | 49 - 62 | 85 - 100 | 50 - 63 | 70 - 84 | 50 - 65 |  | 61 - 74
| Minimum service temperature (°C) |  | -60 - -40 |  | -50 - -35 | -40 - -20 |  | -10 - 0 | -51 - -31 | -18 - 8 | -10 - 0 | -10 - 0 |  | -55 - -35
| Thermal conductivity (W/m.°C) |  | 0.16 - 0.2 |  | 0.16 - 0.2 | 0.16 - 0.2 |  | 0.379 - 0.394 | 0.133 - 0.144 | 0.147 - 0.209 | 0.275 - 0.286 | 0.147 - 0.209 |  | 0.273 - 0.284
| Thermal conductivity with temperature (W/m.°C) # | [7 empty] | 0.136
| Specific heat capacity (J/kg.°C) |  | 1600 - 1800 |  | 1600 - 1750 | 1600 - 1700 |  | 1330 - 1390 | 1290 - 1340 | 1000 - 1100 | 1000 - 1100 | 1000 - 1100 | 1510 - 1530 | 1450 - 1510
| Thermal expansion coefficient (µstrain/°C) |  | 155 - 165 |  | 135 - 140 | 98 - 104 |  | 43.2 - 64.8 | 112 - 140 | 65 - 81 | 118 - 123 | 90 - 180 |  | 79.2 - 142
| Thermal shock resistance (°C) |  | 18400 - 22200 |  | 13900 - 16500 | 5470 - 6490 |  | 178 - 334 | 127 - 208 | 176 - 271 | 139 - 155 | 87.9 - 187 |  | 98.7 - 179
| Thermal distortion resistance (MW/m) |  | 0.000997 - 0.00126 |  | 0.00116 - 0.00146 | 0.00158 - 0.00199 |  | 0.00596 - 0.00895 | 0.00098 - 0.00125 | 0.00197 - 0.00296 | 0.00227 - 0.0024 | 0.000945 - 0.00201 |  | 0.00196 - 0.00352
Electrical properties
| Electrical resistivity (µohm.cm) |  | 3.16e17 - 3.16e18 |  | 3.16e18 - 3.16e19 | 3.16e18 - 3.16e19 |  | 1e20 - 1e21 | 1e21 - 2e22 | 1e20 - 1e22 | 1e20 - 1e22 | 1e20 - 1e22 | 1e20 - 1e22 | 3.3e20 - 3e21
| Electrical conductivity (%IACS) |  | 5.46e-17 - 5.46e-16 |  | 5.46e-18 - 5.46e-17 | 5.46e-18 - 5.46e-17 |  | 1.72e-19 - 1.72e-18 | 8.62e-21 - 1.72e-19 | 1.72e-20 - 1.72e-18 | 1.72e-20 - 1.72e-18 | 1.72e-20 - 1.72e-18 | 1.72e-20 - 1.72e-18 | 5.75e-20 - 5.22e-19
| Dielectric constant (relative permittivity) |  | 6.9 - 7.2 |  | 5.9 - 6.1 | 4.9 - 5.1 |  | 4.53 - 4.99 | 3 - 3.2 | 3 - 3.2 | 2.9 - 3.3 | 3 - 3.2 | 3 - 3.2 | 3.8 - 4
| Dissipation factor (dielectric loss tangent) |  | 0.12 - 0.14 |  | 0.1 - 0.12 | 0.06 - 0.07 |  | 0.0193 - 0.0231 | 0.0189 - 0.0208 | 0.02 - 0.03 | 0.02 - 0.03 | 0.02 - 0.03 | 0.02 - 0.03 | 0.0102 - 0.0122
| Dielectric strength (dielectric breakdown) (MV/m) |  | 29 - 30 |  | 29 - 30 | 29 - 30 |  | 14.5 - 17.4 | 23.6 - 24.6 | 13.8 - 19.7 | 16.3 - 19.6 | 13.8 - 19.7 | 13.8 - 19.7 | 18.2 - 19.7
| Comparative tracking index (V) |  | 400 - 600 |  | 400 - 600 | 400 - 600 |  | 400 - 600 |  | 400 - 600 | 400 - 600 | 400 - 600 | 400 - 600 | 400 - 600
Magnetic properties
| Magnetic type |  | Non-magnetic |  | Non-magnetic | Non-magnetic |  | Non-magnetic | Non-magnetic | Non-magnetic | Non-magnetic | Non-magnetic | Non-magnetic | Non-magnetic
Optical, aesthetic and acoustic properties
| Refractive index | [8 empty] | 1.53 - 1.54 | 1.53 - 1.54 | 1.53 - 1.54
| Transparency |  | Translucent |  | Translucent | Translucent |  | Opaque | Opaque | Transparent | Transparent | Transparent | Transparent | Translucent
| Acoustic velocity (m/s) |  | 49.2 - 53.3 |  | 67.9 - 73.4 | 150 - 162 |  | 1780 - 2150 | 1190 - 1520 | 1260 - 1520 | 1280 - 1310 | 1320 - 1550 | 437 - 615 | 1330 - 1410
| Mechanical loss coefficient (tan delta) |  | 0.68 - 1.6 |  | 0.54 - 1.3 | 0.31 - 0.75 |  | 0.0106 - 0.0136 | 0.0122 - 0.017 | 0.00966 - 0.0166 | 0.0167 - 0.0175 | 0.00966 - 0.0166 | 0.038 - 0.0522 | 0.0157 - 0.0171
Healthcare & food
| Food contact |  | Yes |  | Yes | Yes |  | No | No | Yes | No | Yes | No | No
Restricted substances risk indicators
| RoHS 2 (EU) compliant grades? |  | Yes |  | Yes | Yes |  | Yes | Yes | Yes | Yes | Yes | Yes | Yes
| EU REACH Candidate List indicator (0-1, 1 = high risk) |  | 0.51 |  | 0.47 | 0.38 |  | 0.04 | 0.06 | 0.05 | 0.08 | 0.06 | 0.25 | 0.04
| SIN List indicator (0-1, 1 = high risk) |  | 0.51 |  | 0.47 | 0.38 |  | 0.04 | 0.06 | 0.05 | 0.08 | 0.06 | 0.25 | 0.04
Critical materials risk
| Contains >5wt% critical elements? |  | No |  | No | No |  | No | No | No | No | No | No | No
Usage in power systems
| Low carbon power? | [10 empty] | Yes
| Energy storage? | [10 empty] | Yes
Absorption & permeability
| Water absorption @ 24 hrs (%) |  | 0.5 - 0.52 |  | 0.3 - 0.35 | 0.3 - 0.35 |  | 0.0091 - 0.011 | 0.02 - 0.15 | 0.04 - 0.4 | 0.04 - 0.4 | 0.04 - 0.4 |  | 0.09 - 0.16
| Water vapor transmission (g.mm/m^2.day) | [10 empty] | 0.836 - 0.924
| Permeability (O2) (cm^3.mm/m^2.day.atm) |  | 3180 - 3510 |  | 3030 - 3340 | 2410 - 2660 |  |  | 3.49 - 6.96 | 3.49 - 6.96 | 3.49 - 6.96 | 3.49 - 6.96
| Permeability (CO2) (cm^3.mm/m^2.day.atm) |  | 12200 - 13500 |  | 11600 - 12800 | 9200 - 10200 |  |  | 15.1 - 31.7 | 15.1 - 31.7 | 15.1 - 31.7 | 15.1 - 31.7
| Permeability (N2) (cm^3.mm/m^2.day.atm) |  | 1270 - 1410 |  | 1210 - 1340 | 955 - 1060 |  |  | 0.511 - 1.2 | 0.511 - 1.2 | 0.511 - 1.2 | 0.511 - 1.2
Processing properties
| Polymer injection molding |  | Acceptable |  | Acceptable | Acceptable |  | Acceptable | Acceptable | Acceptable | Limited use | Acceptable | Acceptable | Limited use
| Polymer extrusion |  | Excellent |  | Excellent | Excellent |  | Limited use | Acceptable | Excellent | Excellent | Excellent | Excellent | Acceptable
| Polymer thermoforming |  | Excellent |  | Excellent | Excellent |  | Limited use | Acceptable | Excellent | Excellent | Excellent | Excellent | Excellent
| Linear mold shrinkage (%) |  | 2.3 - 2.7 |  | 1.5 - 1.7 | 1.5 - 1.7 |  | 0.091 - 0.11 | 0.3 - 0.7 | 0.2 - 0.6 | 0.2 - 0.6 | 0.2 - 0.6 |  | 0.273 - 0.33
| Melt temperature (°C) |  | 170 - 190 |  | 170 - 190 | 170 - 190 |  | 193 - 204 | 182 - 227 | 182 - 192 | 138 - 204 | 177 - 199 | 167 - 175 | 182 - 210
| Mold temperature (°C) |  | 20 - 40 |  | 20 - 40 | 20 - 40 |  | 20 - 40 | 40 - 70 | 20 - 40 | 20 - 40 | 20 - 40
| Molding pressure range (MPa) | [6 empty] | 34.4 - 103 | 103 - 275 | 68.8 - 275 | 68.8 - 275 | 68.8 - 275 |  | 13.8 - 20.6
Durability
| Water (fresh) |  | Excellent |  | Excellent | Excellent |  | Excellent | Excellent | Excellent | Excellent | Excellent | Excellent | Excellent
| Water (salt) |  | Excellent |  | Excellent | Excellent |  | Excellent | Excellent | Excellent | Excellent | Excellent | Excellent | Excellent
| Weak acids |  | Excellent |  | Excellent | Excellent |  | Excellent | Excellent | Excellent | Excellent | Excellent | Excellent | Acceptable
| Strong acids |  | Acceptable |  | Acceptable | Acceptable |  | Acceptable | Excellent | Excellent | Excellent | Excellent | Acceptable | Unacceptable
| Weak alkalis |  | Excellent |  | Excellent | Excellent |  | Excellent | Excellent | Excellent | Excellent | Excellent | Excellent | Excellent
| Strong alkalis |  | Acceptable |  | Acceptable | Acceptable |  | Limited use | Excellent | Excellent | Excellent | Excellent | Acceptable | Excellent
| Organic solvents |  | Unacceptable |  | Unacceptable | Unacceptable |  | Limited use | Limited use | Limited use | Limited use | Limited use | Unacceptable | Unacceptable
| Oils and fuels |  | Limited use |  | Limited use | Limited use | [6 empty] | Limited use
| Oxidation at 500C |  | Unacceptable |  | Unacceptable | Unacceptable |  | Unacceptable | Unacceptable | Unacceptable | Unacceptable | Unacceptable | Unacceptable | Unacceptable
| UV radiation (sunlight) |  | Fair |  | Fair | Fair |  | Fair | Fair | Fair | Fair | Fair | Fair | Good
| Flammability |  | Slow-burning |  | Self-extinguishing | Self-extinguishing |  | Self-extinguishing | Self-extinguishing | Self-extinguishing | Self-extinguishing | Self-extinguishing | Slow-burning | Self-extinguishing
| Oxygen index (%) |  | 22 - 25 |  | 23 - 30 | 23 - 35 |  | 44 - 46 | 42 - 60 | 33 - 39 | 35 - 39 | 35 - 39 |  | 28 - 30
Primary production energy, CO2 and water
| Embodied energy, primary production (virgin grade) (MJ/kg) |  | 56.9 - 62.8 |  | 56.9 - 62.8 | 56.9 - 62.8 |  | 55.1 - 60.7 | 49.3 - 54.3 | 61.4 - 67.6 | 54.6 - 60.1 | 54.6 - 60.1 | 54.6 - 60.1 | 81 - 89.3
| Embodied energy, primary production (typical grade) (MJ/kg) |  | 56.7 - 62.5 |  | 56.7 - 62.5 | 56.7 - 62.5 |  | 55.1 - 60.7 | 48.8 - 53.8 | 60.8 - 67 | 54 - 59.5 | 54 - 59.5 | 54 - 59.5 | 81 - 89.3
| CO2 footprint, primary production (virgin grade) (kg/kg) |  | 2.24 - 2.47 |  | 2.24 - 2.47 | 2.24 - 2.47 |  | 2.75 - 3.03 | 1.78 - 1.97 | 2.78 - 3.06 | 2.34 - 2.58 | 2.34 - 2.58 | 2.34 - 2.58 | 3.88 - 4.28
| CO2 footprint, primary production (typical grade) (kg/kg) |  | 2.23 - 2.46 |  | 2.23 - 2.46 | 2.23 - 2.46 |  | 2.75 - 3.03 | 1.76 - 1.95 | 2.75 - 3.03 | 2.32 - 2.55 | 2.32 - 2.55 | 2.32 - 2.55 | 3.88 - 4.28
| Water usage (l/kg) |  | 179 - 198 |  | 181 - 200 | 186 - 206 |  | 214 - 236 | 198 - 219 | 181 - 200 | 197 - 218 | 197 - 218 | 197 - 218 | 135 - 149
Processing energy, CO2 footprint & water
| Polymer extrusion energy (MJ/kg) |  | 5.78 - 6.39 |  | 5.78 - 6.39 | 5.77 - 6.38 |  | 5.74 - 6.35 | 5.74 - 6.35 | 5.65 - 6.25 | 5.63 - 6.22 | 5.65 - 6.25 | 5.73 - 6.33 | 5.77 - 6.37
| Polymer extrusion CO2 (kg/kg) |  | 0.434 - 0.479 |  | 0.433 - 0.479 | 0.433 - 0.479 |  | 0.431 - 0.476 | 0.431 - 0.476 | 0.424 - 0.469 | 0.422 - 0.466 | 0.424 - 0.469 | 0.429 - 0.475 | 0.433 - 0.478
| Polymer extrusion water (l/kg) |  | 4.81 - 7.22 |  | 4.81 - 7.21 | 4.81 - 7.21 |  | 4.79 - 7.19 | 4.79 - 7.19 | 4.76 - 7.13 | 4.74 - 7.12 | 4.76 - 7.14 | 4.79 - 7.18 | 4.8 - 7.21
| Polymer molding energy (MJ/kg) |  | 17.6 - 19.4 |  | 17.4 - 19.3 | 17.3 - 19.1 |  | 16.5 - 18.2 | 16.4 - 18.2 | 13.9 - 15.4 | 13.2 - 14.6 | 14 - 15.4 | 16 - 17.7 | 17.2 - 19
| Polymer molding CO2 (kg/kg) |  | 1.32 - 1.46 |  | 1.31 - 1.45 | 1.3 - 1.43 |  | 1.24 - 1.37 | 1.23 - 1.36 | 1.05 - 1.16 | 0.988 - 1.09 | 1.05 - 1.16 | 1.2 - 1.33 | 1.29 - 1.42
| Polymer molding water (l/kg) |  | 12.1 - 18.2 |  | 12.1 - 18.1 | 12 - 18 |  | 11.7 - 17.5 | 11.6 - 17.5 | 10.6 - 15.9 | 10.3 - 15.4 | 10.6 - 15.9 | 11.5 - 17.2 | 11.9 - 17.9
| Coarse machining energy (per unit wt removed) (MJ/kg) |  | 0.624 - 0.69 |  | 0.654 - 0.723 | 0.67 - 0.74 |  | 0.926 - 1.02 | 0.841 - 0.929 | 0.755 - 0.835 | 0.814 - 0.9 | 0.751 - 0.83 |  | 0.857 - 0.947
| Coarse machining CO2 (per unit wt removed) (kg/kg) |  | 0.0468 - 0.0517 |  | 0.0491 - 0.0542 | 0.0502 - 0.0555 |  | 0.0694 - 0.0767 | 0.063 - 0.0697 | 0.0566 - 0.0626 | 0.0611 - 0.0675 | 0.0564 - 0.0623 |  | 0.0643 - 0.071
| Fine machining energy (per unit wt removed) (MJ/kg) |  | 1.96 - 2.17 |  | 2.27 - 2.5 | 2.42 - 2.68 |  | 4.98 - 5.51 | 4.13 - 4.57 | 3.28 - 3.62 | 3.87 - 4.28 | 3.24 - 3.58 |  | 4.29 - 4.75
| Fine machining CO2 (per unit wt removed) (kg/kg) |  | 0.147 - 0.163 |  | 0.17 - 0.188 | 0.182 - 0.201 |  | 0.374 - 0.413 | 0.31 - 0.342 | 0.246 - 0.272 | 0.29 - 0.321 | 0.243 - 0.268 |  | 0.322 - 0.356
| Grinding energy (per unit wt removed) (MJ/kg) |  | 3.45 - 3.82 |  | 4.06 - 4.48 | 4.37 - 4.83 |  | 9.49 - 10.5 | 7.79 - 8.61 | 6.08 - 6.72 | 7.26 - 8.03 | 6 - 6.63 |  | 8.11 - 8.97
| Grinding CO2 (per unit wt removed) (kg/kg) |  | 0.259 - 0.286 |  | 0.304 - 0.336 | 0.328 - 0.362 |  | 0.711 - 0.786 | 0.584 - 0.645 | 0.456 - 0.504 | 0.545 - 0.602 | 0.45 - 0.498 |  | 0.608 - 0.672
Recycling and end of life
| Recycle |  | Yes |  | Yes | Yes |  | No | Yes | Yes | Yes | Yes | Yes | No
| Embodied energy, recycling (MJ/kg) |  | 19.3 - 21.3 |  | 19.3 - 21.3 | 19.3 - 21.3 |  |  | 16.8 - 18.5 | 20.9 - 23 | 18.6 - 20.4 | 18.6 - 20.4 | 18.6 - 20.4
| CO2 footprint, recycling (kg/kg) |  | 0.762 - 0.84 |  | 0.762 - 0.84 | 0.762 - 0.84 |  |  | 0.605 - 0.67 | 0.945 - 1.04 | 0.8 - 0.877 | 0.8 - 0.877 | 0.8 - 0.877
| Recycle fraction in current supply (%) |  | 0.672 - 0.742 |  | 0.672 - 0.742 | 0.672 - 0.742 |  |  | 1.43 - 1.58 | 1.43 - 1.58 | 1.43 - 1.58 | 1.43 - 1.58 | 1.43 - 1.58
| Downcycle |  | Yes |  | Yes | Yes |  | Yes | Yes | Yes | Yes | Yes | Yes | Yes
| Combust for energy recovery |  | Yes |  | Yes | Yes |  | Yes | Yes | Yes | Yes | Yes | Yes | Yes
| Heat of combustion (net) (MJ/kg) |  | 17.5 - 18.4 |  | 17.5 - 18.4 | 17.5 - 18.4 |  | 14 - 14.7 | 12.9 - 13.5 | 17.5 - 18.4 | 17.5 - 18.4 | 17.5 - 18.4 | 17.9 - 18.8 | 17.9 - 22.2
| Combustion CO2 (kg/kg) |  | 1.37 - 1.44 |  | 1.37 - 1.44 | 1.37 - 1.44 |  | 1.1 - 1.16 | 1.08 - 1.13 | 1.37 - 1.44 | 1.37 - 1.44 | 1.37 - 1.44 | 1.37 - 1.44 | 1.57 - 1.65
| Landfill |  | Yes |  | Yes | Yes |  | Yes | Yes | Yes | Yes | Yes | Yes | Yes
| Biodegrade |  | No |  | No | No |  | No | No | No | No | No | No | No
Geo-economic data for principal component
| Principal component | [6 empty] | PVC (rigid) | PVC (rigid) | PVC (rigid) | PVC (rigid) | PVC (rigid)
| Annual world production, principal component (tonne/yr) | [6 empty] | 4.3e7 | 4.3e7 | 4.3e7 | 4.3e7 | 4.3e7
| Reserves, principal component (tonne) | [6 empty] | 6.56e8 - 7.25e8 | 6.56e8 - 7.25e8 | 6.56e8 - 7.25e8 | 6.56e8 - 7.25e8 | 6.56e8 - 7.25e8
Links
| Legislation and Regulations |  | 2 |  | 2 | 2 |  | 2 | 2 | 2 | 2 | 2 | 2 | 2
| Low Carbon Energy Systems |  | 0 |  | 0 | 0 |  | 0 | 0 | 0 | 0 | 8 | 1 | 0
| Energy Storage Systems |  | 0 |  | 0 | 0 |  | 0 | 0 | 0 | 0 | 2 | 0 | 0
| ProcessUniverse |  | 60 |  | 60 | 60 |  | 60 | 65 | 65 | 65 | 65 | 65 | 58
| Producers |  | 10 |  | 10 | 10 |  | 19 | 27 | 31 | 30 | 34 | 4 | 3
| Reference |  | 11 |  | 11 | 11 |  | 10 | 13 | 18 | 23 | 31 | 24 | 9
| Shape |  | 24 |  | 24 | 24 |  | 24 | 24 | 24 | 24 | 24 | 24 | 24
Full Datasheet
# Functional Parameters
Temperature (°C) |  | 23