## Sheet1
[10 empty] | Selection Report |  |  |  | Page 1 of 3
[9 empty] | Summary | [5 empty] | Stage Details
1. Selection data
Database | [7 empty] | Level 3 Sustainability
Table | [7 empty] | MaterialUniverse
Subset | [7 empty] | All materials
Reference
2. Selection criteria (summary)
|  | Stage |  |  | Attribute | [7 empty] | Constraints
|  | 1 |  |  | ProcessUniverse | [6 empty] | Shaping\Additive manufacturing
[5 empty] | Reference | [6 empty] | Datasheets from producers
3. Selection results
|  | Records passing: All Stages | [8 empty] | 3544 of 4249
|  | Ranked by: | [8 empty] | Alphabetically
|  | Ranked order: | [8 empty] | Low to high
|  | Rank |  |  |  | Material
|  | 1 |  |  |  |  | 2024, T3 aluminum/aramid fiber, UD composite, 0° lamina
|  | 2 |  |  |  |  | 2024, T3 aluminum/aramid fiber, UD composite, 90° lamina
|  | 3 |  |  |  |  | 7075, T761 aluminum/aramid fiber, UD composite, 0° lamina
|  | 4 |  |  |  |  | 7075, T761 aluminum/aramid fiber, UD composite, 90° lamina
|  | 5 |  |  |  |  | ABS (10% carbon fiber, EMI shielding, conductive)
|  | 6 |  |  |  |  | ABS (10% carbon fiber, EMI shielding, conductive, flame retarded)
|  | 7 |  |  |  |  | ABS (10% stainless steel fiber)
|  | 8 |  |  |  |  | ABS (15% carbon fiber, EMI shielding, conductive)
|  | 9 |  |  |  |  | ABS (20% carbon fiber, EMI shielding, conductive)
|  | 10 |  |  |  |  | ABS (20% carbon fiber, EMI shielding, conductive, flame retarded)
Project selection settings:
Pass records with no data: Off
Fail estimated records: Off
|  |  |  | Change number of records to display... | [11 empty] | Stage Details

## Sheet2
|  |  | Selection Report |  | Page 2 of 3
Stage 1: |  | Tree |  |  |  | Summary
Linked Records | [6 empty] | Pass
| [ProcessUniverse:\Shaping\Additive manufacturing] | [5 empty] | 2641
| [Reference:\Datasheets from producers] | [5 empty] | 2067
Records passing: |  |  |  | 3544 of 4249

## Sheet3
|  | Selection Report |  |  | Page 3 of 3
4. Comparison table
| PLA (10% glass fiber) |  | PLA (10% mineral, impact-modified) | PLA (30% glass fiber) |  | PLA (30% mineral, impact-modified) | PLA (30% natural fiber) | PLA (flame retarded) | PLA (general purpose) | PLA (high heat) | PLA (high heat, high impact) | PLA (high impact) | PLA (impact modified) | PLA (low modulus) | PLA (lubricated) | PLA (ultra low modulus)
General information
Included in Materials Data for Simulation | [6 empty] | Yes |  | Yes | Yes |  | Yes
Materials Data for Simulation name | [6 empty] | Plastic, PLA (30% natural fiber) |  | Plastic, PLA | Plastic, PLA (high heat) |  | Plastic, PLA (high impact)
Composition overview
Material family | Plastic (thermoplastic, semi-crystalline) |  | Plastic (thermoplastic, semi-crystalline) | Plastic (thermoplastic, semi-crystalline) |  | Plastic (thermoplastic, semi-crystalline) | Plastic (thermoplastic, semi-crystalline) | Plastic (thermoplastic, semi-crystalline) | Plastic (thermoplastic, semi-crystalline) | Plastic (thermoplastic, semi-crystalline) | Plastic (thermoplastic, semi-crystalline) | Plastic (thermoplastic, semi-crystalline) | Plastic (thermoplastic, semi-crystalline) | Plastic (thermoplastic, semi-crystalline) | Plastic (thermoplastic, semi-crystalline) | Plastic (thermoplastic, semi-crystalline)
Base material | PLA (Polylactic acid / polylactide) |  | PLA (Polylactic acid / polylactide) | PLA (Polylactic acid / polylactide) |  | PLA (Polylactic acid / polylactide) | PLA (Polylactic acid / polylactide) | PLA (Polylactic acid / polylactide) | PLA (Polylactic acid / polylactide) | PLA (Polylactic acid / polylactide) | PLA (Polylactic acid / polylactide) | PLA (Polylactic acid / polylactide) | PLA (Polylactic acid / polylactide) | PLA (Polylactic acid / polylactide) | PLA (Polylactic acid / polylactide) | PLA (Polylactic acid / polylactide)
% filler (by weight) (%) | 10 |  | 10 | 30 |  | 30 | 30 | 0 | 0 | 0 | 0 | 0 | 0 | 0 | 0 | 0
Filler/reinforcement | Glass |  | Mineral | Glass |  | Mineral | Cellulose | None (unfilled) | None (unfilled) | None (unfilled) | None (unfilled) | None (unfilled) | None (unfilled) | None (unfilled) | None (unfilled) | None (unfilled)
Filler/reinforcement form | Short fiber (<5mm) |  | Particulate | Short fiber (<5mm) |  | Particulate | Short fiber (<5mm) | Not applicable (unfilled) | Not applicable (unfilled) | Not applicable (unfilled) | Not applicable (unfilled) | Not applicable (unfilled) | Not applicable (unfilled) | Not applicable (unfilled) | Not applicable (unfilled) | Not applicable (unfilled)
Additive | None |  | Impact modifier | None |  | Impact modifier | Impact modifier | Flame retardant | None | None | Impact modifier | Impact modifier | Impact modifier | None | Anti-friction/wear lubricant | None
Renewable content (%) | 90 |  | 80 - 90 | 70 |  | 60 - 70 | 100 | 85 - 95 | 100 | 100 | 85 - 95 | 80 - 85 | 85 - 95 | 100 | 95 | 100
Polymer code | PLA-GF10 |  | PLA-I-MD10 | PLA-GF30 |  | PLA-I-MD30 | PLA-I-NX30 | PLA-FR | PLA | PLA-HH | PLA-HHHI | PLA-HI | PLA-I | PLA-LM | PLA-L | PLA-ULM
Composition detail (polymers and natural materials)
Polymer (%) | 90 |  | 70 - 80 | 70 |  | 60 | 60 - 70 | 85 - 95 | 100 | 100 | 85 - 95 | 80 - 85 | 85 - 95 | 100 | 95 | 100
Flame retardant (%) | 0 |  | 0 | 0 |  | 0 | 0 | 5 - 15 | 0 | 0 | 0 | 0 | 0 | 0 | 0 | 0
Impact modifier (%) | 0 |  | 10 - 20 | 0 |  | 10 | 0 - 10 | 0 | 0 | 0 | 5 - 15 | 15 - 20 | 5 - 15 | 0 | 0 | 0
Silicone (lubricant) (%) | 0 |  | 0 | 0 |  | 0 | 0 | 0 | 0 | 0 | 0 | 0 | 0 | 0 | 5 | 0
Calcium carbonate (powder) (%) | 0 |  | 0 | 0 |  | 30 | 0 | 0 | 0 | 0 | 0 | 0 | 0 | 0 | 0 | 0
Glass (fiber) (%) | 10 |  | 0 | 30 |  | 0 | 0 | 0 | 0 | 0 | 0 | 0 | 0 | 0 | 0 | 0
Mineral (unspecified) (%) | 0 |  | 10 | 0 |  | 0 | 0 | 0 | 0 | 0 | 0 | 0 | 0 | 0 | 0 | 0
Woodflour / cellulose (%) | 0 |  | 0 | 0 |  | 0 | 30 | 0 | 0 | 0 | 0 | 0 | 0 | 0 | 0 | 0
Price
Price (GBP/kg) | 2.82 - 3.46 |  | 2.66 - 3.18 | 2.67 - 3.26 |  | 2.18 - 2.61 | 2.28 - 2.77 | 3.32 - 4.1 | 2.35 - 2.98 | 2.35 - 2.98 | 2.89 - 3.5 | 2.89 - 3.45 | 2.89 - 3.5 | 2.35 - 2.98 | 2.42 - 3.26 | 2.35 - 2.98
Price per unit volume (GBP/m^3) | 3710 - 4590 |  | 3330 - 4070 | 3920 - 4860 |  | 3030 - 3680 | 2940 - 3620 | 4350 - 5370 | 2820 - 3840 | 2910 - 4380 | 3520 - 4310 | 3410 - 4310 | 3520 - 4370 | 2820 - 3720 | 3000 - 4170 | 2910 - 4380
Physical properties
Density (kg/m^3) | 1310 - 1330 |  | 1250 - 1280 | 1470 - 1490 |  | 1390 - 1410 | 1290 - 1310 | 1310 | 1200 - 1290 | 1240 - 1470 | 1220 - 1230 | 1180 - 1250 | 1220 - 1250 | 1200 - 1250 | 1240 - 1280 | 1240 - 1470
Mechanical properties
Young's modulus (GPa) | 6.8 - 6.98 |  | 2.85 - 4.14 | 10.1 - 10.3 |  | 4.04 - 4.24 | 5.19 - 5.32 | 3.1 - 3.79 | 2.4 - 3.6 | 3 - 4.9 | 3.1 - 3.4 | 2.28 - 4.3 | 2.37 - 3.6 | 2.13 - 2.87 | 2.9 | 0.31 - 1.84
Specific stiffness (MN.m/kg) | 5.15 - 5.29 |  | 2.25 - 3.27 | 6.81 - 6.97 |  | 2.88 - 3.03 | 3.98 - 4.1 | 2.37 - 2.89 | 1.92 - 2.9 | 2.2 - 3.67 | 2.53 - 2.78 | 1.88 - 3.54 | 1.92 - 2.92 | 1.74 - 2.35 | 2.27 - 2.34 | 0.229 - 1.36
Yield strength (elastic limit) (MPa) | 77.1 - 81 |  | 26 - 48 | 107 - 113 |  | 31.2 - 32.8 | 65 - 72 | 48.3 | 45 - 72 | 40 - 60 | 50.6 - 67.6 | 37.9 - 48.1 | 42 - 72 | 21.2 - 56.1 | 51 - 59 | 15.5 - 27
Tensile strength (MPa) | 79.3 - 90 |  | 35.9 - 48.9 | 110 - 140 |  | 31.7 - 50 | 72 - 76 | 48.3 | 45 - 72 | 40 - 60 | 50.6 - 67.6 | 37.9 - 48.1 | 42 - 72 | 21.2 - 56 | 51 - 59 | 44 - 46
Specific strength (kN.m/kg) | 58.4 - 61.4 |  | 20.6 - 38 | 72.2 - 76.4 |  | 22.3 - 23.5 | 50 - 55.4 | 36.9 | 36.1 - 58 | 29.2 - 45.1 | 41.3 - 55.2 | 31.1 - 39.7 | 34 - 58.3 | 17.3 - 45.8 | 40.4 - 46.9 | 11.4 - 20.2
Elongation (% strain) | 2.83 - 3.05 |  | 9.8 - 19.6 | 2.83 - 3.05 |  | 5.67 - 6.1 | 1.45 - 1.56 | 18 - 20 | 2.2 - 6 | 1 - 17 | 4.1 - 7.8 | 18 - 20 | 5.8 - 200 | 1.2 - 44 | 4.5 | 280 - 740
Elongation at yield (% strain) | 1.45 - 1.56 |  | 5 - 10 | 1.45 - 1.56 |  | 2.89 - 3.11 | 0.737 - 0.794 | 10 | 2.8 - 3.5 |  |  | 10 | 2.4 - 10 |  | 2.5 | 300
Compressive modulus (GPa) | 6.8 - 6.98 |  | 2.85 - 4.14 | 10.1 - 10.3 |  | 4.04 - 4.24 | 5.19 - 5.32 | 3.1 - 3.79 | 2.4 - 3.6 | 3 - 4.89 | 3.1 - 3.4 | 2.28 - 4.3 | 2.37 - 3.6 | 2.13 - 2.87 | 2.83 - 2.97 | 0.31 - 1.84
Compressive strength (MPa) | 95.2 - 108 |  | 43.1 - 58.7 | 132 - 168 |  | 38 - 60 | 86.7 - 91.1 | 53.7 - 62.6 | 54 - 86.4 | 48 - 72 | 60.7 - 81.1 | 45.5 - 57.7 | 50.4 - 86.4 | 25.5 - 67.3 | 61.3 - 70.9 | 52.8 - 55.2
Flexural modulus (GPa) | 6.47 - 6.63 |  | 2.85 - 4.14 | 11.1 - 11.3 |  | 4.04 - 4.24 | 4.69 - 4.81 | 3.45 - 3.79 | 2.6 - 4.6 | 2.8 - 9.5 | 3.1 - 3.4 | 2.41 - 2.69 | 1.4 - 3.38 | 1.71 - 3.19 | 2.83 - 2.97 | 0.305 - 1.77
Flexural strength (modulus of rupture) (MPa) | 90.8 - 95.4 |  | 44 - 76 | 141 - 149 |  | 43.9 - 46.1 | 56.6 - 59.5 | 86.2 | 90 - 126 | 75 - 111 | 64 - 91 | 59.3 - 68.9 | 50 - 102 | 46 - 115 | 73.8 - 86.1 | 9 - 48
Shear modulus (GPa) | 2.47 - 2.49 |  | 1.03 - 1.48 | 3.65 - 3.69 |  | 1.46 - 1.51 | 1.88 - 1.9 | 1.17 - 1.43 | 0.902 - 1.35 | 1.13 - 1.84 | 1.17 - 1.28 | 0.857 - 1.62 | 0.891 - 1.35 | 0.8 - 1.08 | 1.06 - 1.12 | 0.117 - 0.692
Shear strength (MPa) | [7 empty] | 26.8 - 31.3 | 27 - 43.2 | 24 - 36 | 30.4 - 40.6 | 22.7 - 28.9 | 25.2 - 43.2 | 12.7 - 33.6 | 30.6 - 35.4 | 26.4 - 27.6
Bulk modulus (GPa) | 10.9 - 12 |  | 4.94 - 5.46 | 17.1 - 18.9 |  | 5.95 - 6.58 | 7.21 - 8.87 | 3.04 - 3.72 | 2.35 - 3.53 | 2.94 - 4.8 | 3.04 - 3.34 | 2.23 - 4.21 | 2.32 - 3.53 | 2.09 - 2.81 | 2.77 - 2.91 | 0.304 - 1.8
Poisson's ratio | 0.38 - 0.4 |  | 0.38 - 0.4 | 0.38 - 0.4 |  | 0.38 - 0.4 | 0.38 - 0.4 | 0.33 | 0.33 | 0.33 | 0.33 | 0.33 | 0.33 | 0.33 | 0.33 | 0.33
Shape factor | 7 |  | 8 | 8 |  | 10 | 7 | 7 | 5 | 7 | 6 | 7 | 5 | 7 | 5 | 5
Hardness - Vickers (HV) | 25 - 28 |  | 10 - 11 | 32 - 35 |  | 9 - 10 | 18 - 19 | 13.8 - 15.2 | 16.3 - 17.9 | 14 - 15.4 | 16.7 - 18.4 | 12.2 - 13.5 | 15.7 - 17.3 | 9.86 - 10.9 | 15.7 - 17.3 | 5.86 - 6.46
Hardness - Rockwell M | 54 - 55 |  | 43 - 44 | 59 - 60 |  | 41 - 43 | 53 - 54 | 51 - 52 | 82 - 107 |  |  | 48 - 49 | 45 - 50
Hardness - Rockwell R | 35 - 37 |  | 27 - 28 | 39 - 40 |  | 25 - 27 | 35 - 36 | 33 - 34 | 32 - 35 |  |  | 31 - 32 | 29 - 32
Hardness - Shore D | 79 - 83 |  | 79 - 83 | 79 - 83 |  | 79 - 83 | 77 - 84 | 73 - 80 | 73 - 82 | 73 - 80 | 73 - 80 | 73 - 80 | 73 - 80 | 73 - 80 | 73 - 80 | 73 - 80
Elastic stored energy (springs) (kJ/m^3) | 431 - 477 |  | 104 - 317 | 561 - 626 |  | 117 - 131 | 403 - 492 | 308 - 376 | 350 - 868 | 205 - 478 | 401 - 693 | 201 - 422 | 312 - 860 | 106 - 544 | 451 - 597 | 108 - 713
Fatigue strength at 10^7 cycles (MPa) | 31.7 - 36 |  | 14.4 - 19.6 | 44 - 56 |  | 12.7 - 20 | 24.2 - 24.9 | 17.9 - 20.9 | 18 - 28.8 | 16 - 24 | 20.2 - 27 | 15.2 - 19.2 | 16.8 - 28.8 | 8.49 - 22.4 | 20.4 - 23.6 | 17.6 - 18.4
Impact & fracture properties
Fracture toughness (MPa.m^0.5) | 3.61 - 4.37 |  | 1.53 - 1.85 | 4.88 - 5.91 |  | 1.2 - 1.45 | 4.01 - 4.26 | 2.45 - 2.96 | 3.38 - 4.09 | 2.37 - 2.87 | 3.35 - 4.06 | 2.13 - 2.58 | 3.23 - 3.9 | 1.74 - 2.11 | 3.24 - 3.92 | 1.44 - 1.75
Toughness (G) (kJ/m^2) | 1.91 - 2.75 |  | 0.641 - 1.06 | 2.35 - 3.4 |  | 0.35 - 0.504 | 3.06 - 3.45 | 1.73 - 2.59 | 3.62 - 6.12 | 1.32 - 2.38 | 3.47 - 5.06 | 1.23 - 2.5 | 3.3 - 5.63 | 1.18 - 1.87 | 3.65 - 5.26 | 1.36 - 8.18
Impact strength, notched 23 °C (kJ/m^2) | 4.1 - 4.52 |  | 8 - 32 | 5.05 - 5.57 |  | 7.6 - 8.4 | 1.9 - 2.1 | 11.8 - 12.7 | 1.5 - 5 | 1.57 - 8.2 | 9.4 - 19 | 14 - 62.7 | 2.3 - 7.84 | 1.7 - 22.5 | 3.5 | 590 - 600
Impact strength, notched -30 °C (kJ/m^2) | [8 empty] | 1.6 |  |  |  | 1.5 - 3.5 |  |  | 3.33
Impact strength, unnotched 23 °C (kJ/m^2) | 30.5 - 33.6 |  | 80 - 110 | 30.5 - 33.6 |  | 76 - 84 | 8.1 - 8.93 | 590 - 600 | 13 - 23 | 85 | 590 - 600 | 590 - 600 | 590 - 600 | 4.3 - 130 | 20 | 590 - 600
Impact strength, unnotched -30 °C (kJ/m^2) | [8 empty] | 25
Thermal properties
Melting point (°C) | 145 - 175 |  | 145 - 175 | 145 - 175 |  | 145 - 175 | 145 - 175 | 135 - 181 | 135 - 181 | 170 - 180 | 178 - 180 | 179 - 180 | 170 | 151 - 175 | 135 - 181 | 145 - 155
Glass temperature (°C) | 133 - 137 |  | 64.3 - 92.8 | 151 - 155 |  | 74.5 - 76.5 | 52 - 54 | 46 - 60 | 43 - 63 | 44 - 60 | 57 - 65 | 63 - 64 | 63 - 64 | 55 - 61 | 55 - 60 | 46 - 60
Heat deflection temperature 0.45MPa (°C) | 141 - 145 |  | 63 - 91 | 158 - 162 |  | 73 - 75 | 51 - 53 | 96.1 | 51 - 60 | 90 - 140 | 90 - 140 | 51.1 | 51 - 54 | 52 - 80 | 50 | 40
Heat deflection temperature 1.8MPa (°C) | 105 - 107 |  | 59.9 - 86.5 | 147 - 151 |  | 69 - 71 | 53 - 55 | 48 - 55 | 48 | 90 - 113 | 90 - 113 | 49 - 50 | 49 - 50 | 55 | 50 | 55
Vicat softening point (°C) | 141 - 145 |  | 63 - 91 | 158 - 162 |  | 73.1 - 74.9 | 62 - 67 | 62.5 | 62.5 | 60 - 95 | 112 - 120 | 78.2 - 90 | 58 - 59 | 44 - 89 | 60 | 44 - 89
Maximum service temperature (°C) | 113 - 116 |  | 50.4 - 72.8 | 126 - 130 |  | 58.5 - 60 | 45 - 55 | 40 - 60 | 40 - 60 | 55 - 80 | 55 - 80 | 40 - 60 | 40 - 60 | 40 - 60 | 40 - 60 | 40 - 60
Minimum service temperature (°C) | -20 - -12 |  | -20 - -12 | -20 - -12 |  | -20 - -12 | -20 - -12 | -45 - -12 | -45 - -12 | -45 - -12 | -45 - -12 | -45 - -12 | -45 - -12 | -45 - -12 | -45 - -12 | -45 - -12
Thermal conductivity (W/m.°C) | 0.921 - 0.968 |  | 0.331 - 0.348 | 1.96 - 2.06 |  | 0.905 - 0.951 | 0.146 - 0.153 | 0.12 - 0.15 | 0.12 - 0.15 | 0.12 - 0.15 | 0.12 - 0.15 | 0.12 - 0.15 | 0.12 - 0.15 | 0.12 - 0.15 | 0.12 - 0.15 | 0.12 - 0.15
Specific heat capacity (J/kg.°C) | 1120 - 1170 |  | 1130 - 1190 | 1050 - 1110 |  | 1070 - 1120 | 1260 - 1330 | 1180 - 1210 | 1180 - 1210 | 1180 - 1210 | 1180 - 1210 | 1180 - 1210 | 1180 - 1210 | 1180 - 1210 | 1180 - 1210 | 1180 - 1210
Thermal expansion coefficient (µstrain/°C) | 113 - 118 |  | 119 - 126 | 87 - 91.5 |  | 94.4 - 99.2 | 106 - 112 | 68 - 78 | 68 - 78 | 68 - 78 | 68 - 78 | 68 - 78 | 68 - 78 | 68 - 78 | 68 - 78 | 68 - 78
Thermal shock resistance (°C) | 95.9 - 103 |  | 59.4 - 119 | 116 - 126 |  | 76.6 - 83.3 | 113 - 127 | 172 - 218 | 196 - 360 | 129 - 239 | 210 - 291 | 134 - 262 | 186 - 360 | 116 - 316 | 235 - 287 | 150 - 920
Thermal distortion resistance (MW/m) | 0.00791 - 0.00845 |  | 0.00267 - 0.00288 | 0.0217 - 0.0233 |  | 0.00926 - 0.00993 | 0.00132 - 0.00142 | 0.00162 - 0.0021 | 0.00162 - 0.0021 | 0.00162 - 0.0021 | 0.00162 - 0.0021 | 0.00162 - 0.0021 | 0.00162 - 0.0021 | 0.00162 - 0.0021 | 0.00162 - 0.0021 | 0.00162 - 0.0021
Electrical properties
Electrical resistivity (µohm.cm) | 1.1e22 - 2.1e22 |  | 7.1e20 - 1.4e21 | 2.5e22 - 4.9e22 |  | 2.2e17 - 4.2e17 | 2.5e17 - 4.8e17 | 2.7e16 - 4.3e17 | 2.7e16 - 4.3e17 | 2.7e16 - 4.3e17 | 2.7e16 - 4.3e17 | 2.7e16 - 4.3e17 | 2.7e16 - 4.3e17 | 2.7e16 - 4.3e17 | 2.7e16 - 4.3e17 | 2.7e16 - 4.3e17
Electrical conductivity (%IACS) | 8.21e-21 - 1.57e-20 |  | 1.23e-19 - 2.43e-19 | 3.52e-21 - 6.9e-21 |  | 4.11e-16 - 7.84e-16 | 3.59e-16 - 6.9e-16 | 4.01e-16 - 6.39e-15 | 4.01e-16 - 6.39e-15 | 4.01e-16 - 6.39e-15 | 4.01e-16 - 6.39e-15 | 4.01e-16 - 6.39e-15 | 4.01e-16 - 6.39e-15 | 4.01e-16 - 6.39e-15 | 4.01e-16 - 6.39e-15 | 4.01e-16 - 6.39e-15
Dielectric constant (relative permittivity) | 3.8 - 3.95 |  | 3.36 - 3.5 | 4.8 - 5 |  | 4.55 - 4.74 | 4.38 - 4.56 | 3.4 | 3.1 - 3.2 | 3.1 - 3.2 | 3.1 - 3.2 | 3.1 - 3.2 | 3.1 - 3.2 | 3.1 - 3.2 | 3.1 - 3.2 | 3.1 - 3.2
Dissipation factor (dielectric loss tangent) | 0.0142 - 0.0172 |  | 0.00827 - 0.01 | 0.0211 - 0.0255 |  | 0.00663 - 0.00802 | 0.0963 - 0.117 | 0.035 | 0.00909 - 0.01 | 0.00909 - 0.01 | 0.00909 - 0.01 | 0.00909 - 0.01 | 0.00909 - 0.01 | 0.00909 - 0.01 | 0.00909 - 0.01 | 0.00909 - 0.01
Dielectric strength (dielectric breakdown) (MV/m) | 15.8 - 16.5 |  | 15.8 - 16.5 | 15.1 - 15.7 |  | 13.9 - 14.4 | 13.2 - 13.7 | 3 - 6.2 | 3 - 6.2 | 3 - 6.2 | 3 - 6.2 | 3 - 6.2 | 3 - 6.2 | 3 - 6.2 | 3 - 6.2 | 3 - 6.2
Magnetic properties
Magnetic type | Non-magnetic |  | Non-magnetic | Non-magnetic |  | Non-magnetic | Non-magnetic | Non-magnetic | Non-magnetic | Non-magnetic | Non-magnetic | Non-magnetic | Non-magnetic | Non-magnetic | Non-magnetic | Non-magnetic
Optical, aesthetic and acoustic properties
Refractive index | 1.44 - 1.46 |  | 1.44 - 1.46 | 1.44 - 1.46 |  | 1.44 - 1.46 | 1.44 - 1.46 | 1.44 - 1.46 | 1.44 - 1.46 | 1.44 - 1.46 | 1.44 - 1.46 | 1.44 - 1.46 | 1.44 - 1.46 | 1.44 - 1.46 | 1.44 - 1.46 | 1.44 - 1.46
Transparency | Translucent |  | Translucent | Translucent |  | Translucent | Translucent | Translucent | Transparent | Transparent | Translucent | Translucent | Translucent | Transparent | Opaque | Transparent
Acoustic velocity (m/s) | 2270 - 2300 |  | 1490 - 1820 | 2610 - 2640 |  | 1700 - 1740 | 2000 - 2030 | 1540 - 1700 | 1380 - 1710 | 1470 - 1930 | 1590 - 1670 | 1350 - 1910 | 1380 - 1720 | 1310 - 1540 | 1510 - 1530 | 435 - 1290
Mechanical loss coefficient (tan delta) | 0.123 - 0.125 |  | 0.0675 - 0.0873 | 0.161 - 0.164 |  | 0.0858 - 0.0887 | 0.102 - 0.104 | 0.0124 - 0.0164 | 0.0124 - 0.0164 | 0.0124 - 0.0164 | 0.0124 - 0.0164 | 0.0124 - 0.0164 | 0.0124 - 0.0164 | 0.0124 - 0.0164 | 0.0124 - 0.0164 | 0.0124 - 0.0164
Healthcare & food
Food contact | No |  | No | No |  | No | No | No | Yes | Yes | Yes | Yes | Yes | Yes | Yes | Yes
Restricted substances risk indicators
RoHS 2 (EU) compliant grades? | Yes |  | Yes | Yes |  | Yes | Yes | Yes | Yes | Yes | Yes | Yes | Yes | Yes | Yes | Yes
EU REACH Candidate List indicator (0-1, 1 = high risk) | 0 |  | 0 | 0 |  | 0 | 0 | 0.15 | 0 | 0 | 0 | 0 | 0 | 0 | 0 | 0
SIN List indicator (0-1, 1 = high risk) | 0 |  | 0 | 0 |  | 0 | 0.01 | 0.15 | 0 | 0 | 0 | 0 | 0 | 0 | 0.05 | 0
Critical materials risk
Contains >5wt% critical elements? | No |  | No | No |  | No | No | No | No | No | No | No | No | No | No | No
Absorption & permeability
Water absorption @ 24 hrs (%) | 0.12 - 0.13 |  | 0.12 - 0.13 | 0.12 - 0.13 |  | 0.12 - 0.13 | 0.7 - 1.1 | 0.1 - 0.13 | 0.1 - 0.13 | 0.1 - 0.13 | 0.1 - 0.13 | 0.1 - 0.13 | 0.1 - 0.13 | 0.1 - 0.13 | 0.1 - 0.13 | 0.1 - 0.13
Water absorption @ sat (%) | 0.48 - 0.53 |  | 0.48 - 0.53 | 0.48 - 0.53 |  | 0.48 - 0.53 | 1 - 1.8 | 0.7 - 1 | 0.7 - 1 | 0.7 - 1 | 0.7 - 1 | 0.7 - 1 | 0.7 - 1 | 0.7 - 1 | 0.7 - 1 | 0.7 - 1
Humidity absorption @ sat (%) | 0.14 - 0.16 |  | 0.14 - 0.16 | 0.14 - 0.16 |  | 0.14 - 0.16 | 0.3 - 0.55 | 0.21 - 0.3 | 0.21 - 0.3 | 0.21 - 0.3 | 0.21 - 0.3 | 0.21 - 0.3 | 0.21 - 0.3 | 0.21 - 0.3 | 0.21 - 0.3 | 0.21 - 0.3
Water vapor transmission (g.mm/m^2.day) | 7.1 - 9.1 |  | 7.1 - 9.1 | 7.1 - 9.1 |  | 7.1 - 9.1 | 7.1 - 9.1 | 9.5 | 9.5 | 9.52 | 9.5 | 9.5 | 9.5 | 3.15 - 3.4 | 9.5 | 3.15 - 3.4
Permeability (O2) (cm^3.mm/m^2.day.atm) | 11 - 53 |  | 11 - 53 | 11 - 53 |  | 11 - 53 | 11 - 53 | 16 - 17 | 16.9 - 17 | 16.9 | 16 - 17 | 16 - 17 | 16 - 17 | 2.6 | 16 - 17 | 2.6
Permeability (CO2) (cm^3.mm/m^2.day.atm) | 70 - 80 |  | 70 - 80 | 70 - 80 |  | 70 - 80 | 70 - 80 | 71.3 - 72 | 71.3 - 72 | 71.3 - 72 | 71.3 - 72 | 71.3 - 72 | 71.3 - 72 | 71.3 - 72 | 71.3 - 72 | 71.3 - 72
Permeability (N2) (cm^3.mm/m^2.day.atm) | 2 - 13 |  | 2 - 13 | 2 - 13 |  | 2 - 13 | 2 - 13 | 1.63 | 1.63 | 1.63 | 1.63 | 1.63 | 1.63 | 1.63 | 1.63 | 1.63
Processing properties
Polymer injection molding | Acceptable |  | Acceptable | Acceptable |  | Acceptable | Acceptable | Acceptable | Excellent | Excellent | Excellent | Excellent | Acceptable | Acceptable | Acceptable | Excellent
Polymer extrusion | Limited use |  | Limited use | Limited use |  | Limited use | Limited use | Limited use | Excellent | Excellent | Acceptable | Acceptable | Acceptable | Excellent | Excellent | Excellent
Polymer thermoforming | Limited use |  | Limited use | Limited use |  | Limited use | Limited use | Limited use | Excellent | Excellent | Acceptable | Limited use | Acceptable | Excellent | Acceptable | Acceptable
Linear mold shrinkage (%) | 0.3 - 0.4 |  | 0.3 - 0.4 | 0.3 - 0.4 |  | 0.3 - 0.4 | 0.16 - 0.4 | 0.5 | 0.2 - 1.7 | 1 | 0.3 - 1 | 0.3 | 0.3 | 3 | 0.2 | 3
Melt temperature (°C) | 170 - 200 |  | 170 - 200 | 170 - 200 |  | 170 - 200 | 150 - 210 | 193 - 210 | 180 - 221 | 180 - 240 | 180 - 240 | 171 - 188 | 171 - 240 | 170 - 240 | 170 - 240 | 170 - 240
Mold temperature (°C) | 80 - 105 |  | 80 - 105 | 80 - 105 |  | 80 - 105 | 5 - 35 | 0 - 27 | 30 - 120 | 90 - 100 | 90 | 10 - 90 | 10 - 25 | 10 - 25 | 10 - 25 | 10 - 25
Molding pressure range (MPa) | 55 - 103 |  | 55 - 103 | 55 - 103 |  | 55 - 103 | 55 - 100 | 55.2 - 103 | 55.2 - 103 | 55.2 - 103 | 55.2 - 103 | 55.2 - 103 | 55.2 - 103 | 55.2 - 103 | 55.2 - 103 | 55.2 - 103
Durability
Water (fresh) | Acceptable |  | Acceptable | Acceptable |  | Acceptable | Acceptable | Acceptable | Acceptable | Acceptable | Acceptable | Acceptable | Acceptable | Acceptable | Acceptable | Acceptable
Water (salt) | Acceptable |  | Acceptable | Acceptable |  | Acceptable | Acceptable | Acceptable | Acceptable | Acceptable | Acceptable | Acceptable | Acceptable | Acceptable | Acceptable | Acceptable
Weak acids | Acceptable |  | Acceptable | Acceptable |  | Acceptable | Acceptable | Acceptable | Acceptable | Acceptable | Acceptable | Acceptable | Acceptable | Acceptable | Acceptable | Acceptable
Strong acids | Unacceptable |  | Unacceptable | Unacceptable |  | Unacceptable | Unacceptable | Unacceptable | Unacceptable | Unacceptable | Unacceptable | Unacceptable | Unacceptable | Unacceptable | Unacceptable | Unacceptable
Weak alkalis | Acceptable |  | Acceptable | Acceptable |  | Acceptable | Acceptable | Acceptable | Acceptable | Acceptable | Acceptable | Acceptable | Acceptable | Acceptable | Acceptable | Acceptable
Strong alkalis | Unacceptable |  | Unacceptable | Unacceptable |  | Unacceptable | Unacceptable | Unacceptable | Unacceptable | Unacceptable | Unacceptable | Unacceptable | Unacceptable | Unacceptable | Unacceptable | Unacceptable
Organic solvents | Limited use |  | Limited use | Limited use |  | Limited use | Limited use | Limited use | Limited use | Limited use | Limited use | Limited use | Limited use | Limited use | Limited use | Limited use
Oxidation at 500C | Unacceptable |  | Unacceptable | Unacceptable |  | Unacceptable | Unacceptable | Unacceptable | Unacceptable | Unacceptable | Unacceptable | Unacceptable | Unacceptable | Unacceptable | Unacceptable | Unacceptable
UV radiation (sunlight) | Good |  | Good | Good |  | Good | Good | Good | Good | Good | Good | Good | Good | Good | Good | Good
Flammability | Highly flammable |  | Highly flammable | Highly flammable |  | Highly flammable | Highly flammable | Self-extinguishing | Highly flammable | Highly flammable | Highly flammable | Highly flammable | Highly flammable | Highly flammable | Highly flammable | Highly flammable
Oxygen index (%) | 19 - 21 |  | 19 - 21 | 19 - 21 |  | 19 - 21 | 19 - 21 | 26 - 49 | 19 - 21 | 19 - 21 | 19 - 21 | 19 - 21 | 19 - 21 | 19 - 21 | 19 - 21 | 19 - 21
Primary production energy, CO2 and water
Embodied energy, primary production (virgin grade) (MJ/kg) | 46.9 - 51.7 |  | 48.9 - 53.9 | 44.5 - 49.1 |  | 40 - 44.1 | 37.9 - 41.7 | 42.9 - 47.2 | 42.9 - 47.2 | 42.9 - 47.2 | 42.9 - 47.2 | 42.9 - 47.2 | 42.9 - 47.2 | 42.9 - 47.2 | 42.9 - 47.2 | 42.9 - 47.2
Embodied energy, primary production (typical grade) (MJ/kg) | 46.9 - 51.7 |  | 48.5 - 53.9 | 44.5 - 49.1 |  | 39.7 - 44.1 | 37.9 - 41.7 | 42.6 - 47.2 | 42.6 - 47.2 | 42.6 - 47.2 | 42.6 - 47.2 | 42.6 - 47.2 | 42.6 - 47.2 | 42.6 - 47.2 | 42.6 - 47.2 | 42.6 - 47.2
CO2 footprint, primary production (virgin grade) (kg/kg) | 2.61 - 2.88 |  | 2.5 - 2.76 | 2.65 - 2.92 |  | 2.1 - 2.32 | 2.04 - 2.25 | 2.19 - 2.42 | 2.19 - 2.42 | 2.19 - 2.42 | 2.19 - 2.42 | 2.19 - 2.42 | 2.19 - 2.42 | 2.19 - 2.42 | 2.19 - 2.42 | 2.19 - 2.42
CO2 footprint, primary production (typical grade) (kg/kg) | 2.61 - 2.88 |  | 2.48 - 2.76 | 2.65 - 2.92 |  | 2.08 - 2.32 | 2.04 - 2.25 | 2.17 - 2.42 | 2.17 - 2.42 | 2.17 - 2.42 | 2.17 - 2.42 | 2.17 - 2.42 | 2.17 - 2.42 | 2.17 - 2.42 | 2.17 - 2.42 | 2.17 - 2.42
Water usage (l/kg) | 1150 - 1820 |  | 1130 - 1780 | 960 - 1520 |  | 886 - 1400 | 1350 - 2120 | 19 - 21 | 19.8 - 21.8 |  |  | 1250 - 1380 | 1250 - 1380
Processing energy, CO2 footprint & water
Polymer extrusion energy (MJ/kg) | 5.78 - 6.08 |  | 5.79 - 6.08 | 5.77 - 6.06 |  | 5.77 - 6.07 | 5.81 - 6.11 | 5.65 - 6.23 | 5.65 - 6.23 | 5.68 - 6.26 | 5.69 - 6.27 | 5.69 - 6.27 | 5.67 - 6.25 | 5.66 - 6.24 | 5.65 - 6.23 | 5.64 - 6.22
Polymer extrusion CO2 (kg/kg) | 0.434 - 0.456 |  | 0.434 - 0.456 | 0.433 - 0.455 |  | 0.433 - 0.455 | 0.436 - 0.458 | 0.424 - 0.467 | 0.424 - 0.467 | 0.426 - 0.47 | 0.427 - 0.47 | 0.427 - 0.47 | 0.425 - 0.469 | 0.424 - 0.468 | 0.424 - 0.467 | 0.423 - 0.466
Polymer extrusion water (l/kg) | 4.75 - 7.12 |  | 4.75 - 7.13 | 4.74 - 7.11 |  | 4.74 - 7.12 | 4.76 - 7.14 | 4.75 - 7.13 | 4.75 - 7.13 |  |  | 4.75 - 7.13 | 4.75 - 7.13
Polymer molding energy (MJ/kg) | 13.7 - 14.4 |  | 13.8 - 14.5 | 13.4 - 14 |  | 13.4 - 14.1 | 14.5 - 15.2 | 13.5 - 14.9 | 13.5 - 14.9 | 14.4 - 15.8 | 14.5 - 16 | 14.6 - 16.1 | 14.1 - 15.6 | 13.7 - 15.1 | 13.5 - 14.9 | 13.2 - 14.6
Polymer molding CO2 (kg/kg) | 1.03 - 1.08 |  | 1.04 - 1.09 | 1 - 1.05 |  | 1.01 - 1.06 | 1.09 - 1.14 | 1.01 - 1.12 | 1.01 - 1.12 | 1.08 - 1.19 | 1.09 - 1.2 | 1.1 - 1.21 | 1.06 - 1.17 | 1.03 - 1.13 | 1.01 - 1.12 | 0.992 - 1.09
Polymer molding water (l/kg) | 10.4 - 15.6 |  | 10.4 - 15.6 | 10.2 - 15.3 |  | 10.2 - 15.4 | 10.7 - 16 | 10.5 - 15.7 | 10.5 - 15.7 |  |  | 10.5 - 15.7 | 10.5 - 15.7
Coarse machining energy (per unit wt removed) (MJ/kg) | 0.533 - 0.56 |  | 0.509 - 0.535 | 0.544 - 0.571 |  | 0.505 - 0.531 | 0.531 - 0.557 | 0.898 - 0.99 | 0.969 - 1.07 | 0.911 - 1 | 1.02 - 1.13 | 0.878 - 0.968 | 0.802 - 0.884 | 0.819 - 0.902 | 0.839 - 0.925 | 0.69 - 0.76
Coarse machining CO2 (per unit wt removed) (kg/kg) | 0.04 - 0.042 |  | 0.0382 - 0.0401 | 0.0408 - 0.0428 |  | 0.0379 - 0.0398 | 0.0398 - 0.0418 | 0.0673 - 0.0743 | 0.0727 - 0.0802 | 0.0682 - 0.0752 | 0.0767 - 0.0845 | 0.0659 - 0.0726 | 0.0601 - 0.0663 | 0.0614 - 0.0677 | 0.0629 - 0.0694 | 0.0517 - 0.057
Fine machining energy (per unit wt removed) (MJ/kg) | 0.937 - 0.983 |  | 0.698 - 0.73 | 1.05 - 1.1 |  | 0.66 - 0.692 | 0.916 - 0.96 | 4.69 - 5.17 | 5.41 - 5.96 | 4.82 - 5.31 | 5.93 - 6.54 | 4.49 - 4.95 | 3.74 - 4.12 | 3.9 - 4.3 | 4.1 - 4.52 | 2.61 - 2.88
Fine machining CO2 (per unit wt removed) (kg/kg) | 0.0702 - 0.0738 |  | 0.0522 - 0.0549 | 0.0784 - 0.0823 |  | 0.0494 - 0.0519 | 0.0686 - 0.0721 | 0.352 - 0.388 | 0.406 - 0.447 | 0.361 - 0.398 | 0.445 - 0.49 | 0.337 - 0.371 | 0.28 - 0.309 | 0.293 - 0.322 | 0.307 - 0.339 | 0.196 - 0.216
Grinding energy (per unit wt removed) (MJ/kg) | 0.98 - 1.46 |  | 0.71 - 0.95 | 1.6 - 1.69 |  | 0.83 - 0.87 | 1.34 - 1.41 | 8.91 - 9.82 | 10.3 - 11.4 | 9.16 - 10.1 | 11.4 - 12.6 | 8.51 - 9.38 | 6.99 - 7.71 | 7.32 - 8.07 | 7.73 - 8.52 | 4.75 - 5.23
Grinding CO2 (per unit wt removed) (kg/kg) | 0.087 - 0.092 |  | 0.06 - 0.063 | 0.12 - 0.126 |  | 0.062 - 0.065 | 0.101 - 0.106 | 0.668 - 0.737 | 0.774 - 0.853 | 0.687 - 0.757 | 0.856 - 0.944 | 0.638 - 0.704 | 0.524 - 0.578 | 0.549 - 0.605 | 0.58 - 0.639 | 0.356 - 0.393
Recycling and end of life
Recycle | No |  | Yes | No |  | Yes | No | Yes | Yes | Yes | Yes | Yes | Yes | Yes | Yes | Yes
Embodied energy, recycling (MJ/kg) |  |  | 16.6 - 18.3 |  |  | 13.6 - 15 |  | 14.6 - 16 | 14.6 - 16 | 14.6 - 16 | 14.6 - 16 | 14.6 - 16 | 14.6 - 16 | 14.6 - 16 | 14.6 - 16 | 14.6 - 16
CO2 footprint, recycling (kg/kg) |  |  | 0.85 - 0.938 |  |  | 0.714 - 0.789 |  | 0.745 - 0.823 | 0.745 - 0.823 | 0.745 - 0.823 | 0.745 - 0.823 | 0.745 - 0.823 | 0.745 - 0.823 | 0.745 - 0.823 | 0.745 - 0.823 | 0.745 - 0.823
Recycle fraction in current supply (%) |  |  | 0.1 - 1.1 |  |  | 0.1 - 1.1 |  | 0.1 - 1.1 | 0.1 - 1.1 | 0.1 - 1.1 | 0.1 - 1.1 | 0.1 - 1.1 | 0.1 - 1.1 | 0.1 - 1.1 | 0.1 - 1.1 | 0.1 - 1.1
Downcycle | Yes |  | Yes | Yes |  | Yes | Yes | Yes | Yes | Yes | Yes | Yes | Yes | Yes | Yes | Yes
Combust for energy recovery | Yes |  | Yes | Yes |  | Yes | Yes | Yes | Yes | Yes | Yes | Yes | Yes | Yes | Yes | Yes
Heat of combustion (net) (MJ/kg) | 15.2 - 15.9 |  | 21.3 - 25.2 | 25.9 - 28 |  | 16.2 - 17 | 15.1 - 17.5 | 15.2 - 15.9 | 18.9 - 19.9 | 18.9 - 19.1 | 18.9 - 19.9 | 25.9 - 28 | 21.6 - 25.9 | 18.9 - 19.9 | 18.9 - 19.9 | 18.9 - 19.9
Combustion CO2 (kg/kg) | 1.4 - 1.5 |  | 1.6 - 1.7 | 1.8 - 1.9 |  | 1.2 - 1.3 | 1.37 - 1.44 | 1.5 - 1.6 | 1.8 - 1.9 | 1.8 - 1.9 | 1.8 - 1.9 | 1.8 - 1.9 | 1.8 - 1.9 | 1.8 - 1.9 | 1.8 - 1.9 | 1.8 - 1.9
Landfill | Yes |  | Yes | Yes |  | Yes | Yes | Yes | Yes | Yes | Yes | Yes | Yes | Yes | Yes | Yes
Biodegrade | No |  | Yes | No |  | Yes | Yes | Yes | Yes | Yes | Yes | Yes | Yes | Yes | Yes | Yes
Links
Legislation and Regulations | 1 |  | 1 | 1 |  | 1 | 1 | 1 | 1 | 1 | 1 | 1 | 1 | 1 | 1 | 1
ProcessUniverse | 46 |  | 46 | 46 |  | 46 | 46 | 51 | 52 | 53 | 53 | 52 | 52 | 52 | 53 | 52
Producers | 10 |  | 10 | 10 |  | 3 | 6 | 11 | 11 | 3 | 3 | 11 | 11 | 3 | 3 | 3
Reference | 11 |  | 11 | 11 |  | 12 | 10 | 14 | 31 | 0 | 0 | 12 | 16 | 0 | 0 | 0
Shape | 24 |  | 24 | 24 |  | 24 | 24 | 24 | 24 | 24 | 24 | 24 | 24 | 24 | 24 | 24
Full Datasheet

## Sheet4
| General information | Included in Materials Data for Simulation | Materials Data for Simulation name | Composition overview | Material family | Base material | p filler (by weight) (p) | Filler/reinforcement | Filler/reinforcement form | Additive | Renewable content (p) | Polymer code | Composition detail (polymers and natural materials) | Polymer (p) | Flame retardant (p) | Impact modifier (p) | Silicone (lubricant) (p) | Calcium carbonate (powder) (p) | Glass (fiber) (p) | Mineral (unspecified) (p) | Woodflour / cellulose (p) | Price | Price (GBP/kg) | Price per unit volume (GBP/m^3) | Physical properties | Density (kg/m^3) | Mechanical properties | Young's modulus (GPa) | Specific stiffness (MN.m/kg) | Yield strength (elastic limit) (MPa) | Tensile strength (MPa) | Specific strength (kN.m/kg) | Elongation (p strain) | Elongation at yield (p strain) | Compressive modulus (GPa) | Compressive strength (MPa) | Flexural modulus (GPa) | Flexural strength (modulus of rupture) (MPa) | Shear modulus (GPa) | Shear strength (MPa) | Bulk modulus (GPa) | Poisson's ratio | Shape factor | Hardness - Vickers (HV) | Hardness - Rockwell M | Hardness - Rockwell R | Hardness - Shore D | Elastic stored energy (springs) (kJ/m^3) | Fatigue strength at 10^7 cycles (MPa) | Impact & fracture properties | Fracture toughness (MPa.m^0.5) | Toughness (G) (kJ/m^2) | Impact strength, notched 23 °C (kJ/m^2) | Impact strength, notched -30 °C (kJ/m^2) | Impact strength, unnotched 23 °C (kJ/m^2) | Impact strength, unnotched -30 °C (kJ/m^2) | Thermal properties | Melting point (°C) | Glass temperature (°C) | Heat deflection temperature 0.45MPa (°C) | Heat deflection temperature 1.8MPa (°C) | Vicat softening point (°C) | Maximum service temperature (°C) | Minimum service temperature (°C) | Thermal conductivity (W/m.°C) | Specific heat capacity (J/kg.°C) | Thermal expansion coefficient (µstrain/°C) | Thermal shock resistance (°C) | Thermal distortion resistance (MW/m) | Electrical properties | Electrical resistivity (µohm.cm) | Electrical conductivity (pIACS) | Dielectric constant (relative permittivity) | Dissipation factor (dielectric loss tangent) | Dielectric strength (dielectric breakdown) (MV/m) | Magnetic properties | Magnetic type | Optical, aesthetic and acoustic properties | Refractive index | Transparency | Acoustic velocity (m/s) | Mechanical loss coefficient (tan delta) | Healthcare & food | Food contact | Restricted substances risk indicators | RoHS 2 (EU) compliant grades? | EU REACH Candidate List indicator (0-1, 1 = high risk) | SIN List indicator (0-1, 1 = high risk) | Critical materials risk | Contains >5wtp critical elements? | Absorption & permeability | Water absorption @ 24 hrs (p) | Water absorption @ sat (p) | Humidity absorption @ sat (p) | Water vapor transmission (g.mm/m^2.day) | Permeability (O2) (cm^3.mm/m^2.day.atm) | Permeability (CO2) (cm^3.mm/m^2.day.atm) | Permeability (N2) (cm^3.mm/m^2.day.atm) | Processing properties | Polymer injection molding | Polymer extrusion | Polymer thermoforming | Linear mold shrinkage (p) | Melt temperature (°C) | Mold temperature (°C) | Molding pressure range (MPa) | Durability | Water (fresh) | Water (salt) | Weak acids | Strong acids | Weak alkalis | Strong alkalis | Organic solvents | Oxidation at 500C | UV radiation (sunlight) | Flammability | Oxygen index (p) | Primary production energy, CO2 and water | Embodied energy, primary production (virgin grade) (MJ/kg) | Embodied energy, primary production (typical grade) (MJ/kg) | CO2 footprint, primary production (virgin grade) (kg/kg) | CO2 footprint, primary production (typical grade) (kg/kg) | Water usage (l/kg) | Processing energy, CO2 footprint & water | Polymer extrusion energy (MJ/kg) | Polymer extrusion CO2 (kg/kg) | Polymer extrusion water (l/kg) | Polymer molding energy (MJ/kg) | Polymer molding CO2 (kg/kg) | Polymer molding water (l/kg) | Coarse machining energy (per unit wt removed) (MJ/kg) | Coarse machining CO2 (per unit wt removed) (kg/kg) | Fine machining energy (per unit wt removed) (MJ/kg) | Fine machining CO2 (per unit wt removed) (kg/kg) | Grinding energy (per unit wt removed) (MJ/kg) | Grinding CO2 (per unit wt removed) (kg/kg) | Recycling and end of life | Recycle | Embodied energy, recycling (MJ/kg) | CO2 footprint, recycling (kg/kg) | Recycle fraction in current supply (p) | Downcycle | Combust for energy recovery | Heat of combustion (net) (MJ/kg) | Combustion CO2 (kg/kg) | Landfill | Biodegrade | Links | Legislation and Regulations | ProcessUniverse | Producers | Reference | Shape | Full Datasheet | AVERAGE EC | AVEAGE CP
PLA (10p glass fiber) |  |  |  |  | Plastic (thermoplastic, semi-crystalline) | PLA (Polylactic acid / polylactide) | 10 | Glass | Short fiber (<5mm) | None | 90 | PLA-GF10 |  | 90 | 0 | 0 | 0 | 0 | 10 | 0 | 0 |  | 2.82 - 3.46 | 3710 - 4590 |  | 1310 - 1330 |  | 6.8 - 6.98 | 5.15 - 5.29 | 77.1 - 81 | 79.3 - 90 | 58.4 - 61.4 | 2.83 - 3.05 | 1.45 - 1.56 | 6.8 - 6.98 | 95.2 - 108 | 6.47 - 6.63 | 90.8 - 95.4 | 2.47 - 2.49 |  | 10.9 - 12 | 0.38 - 0.4 | 7 | 25 - 28 | 54 - 55 | 35 - 37 | 79 - 83 | 431 - 477 | 31.7 - 36 |  | 3.61 - 4.37 | 1.91 - 2.75 | 4.1 - 4.52 |  | 30.5 - 33.6 |  |  | 145 - 175 | 133 - 137 | 141 - 145 | 105 - 107 | 141 - 145 | 113 - 116 | -20 - -12 | 0.921 - 0.968 | 1120 - 1170 | 113 - 118 | 95.9 - 103 | 0.00791 - 0.00845 |  | 1.1e22 - 2.1e22 | 8.21e-21 - 1.57e-20 | 3.8 - 3.95 | 0.0142 - 0.0172 | 15.8 - 16.5 |  | Non-magnetic |  | 1.44 - 1.46 | Translucent | 2270 - 2300 | 0.123 - 0.125 |  | No |  | Yes | 0 | 0 |  | No |  | 0.12 - 0.13 | 0.48 - 0.53 | 0.14 - 0.16 | 7.1 - 9.1 | 11 - 53 | 70 - 80 | 2 - 13 |  | Acceptable | Limited use | Limited use | 0.3 - 0.4 | 170 - 200 | 80 - 105 | 55 - 103 |  | Acceptable | Acceptable | Acceptable | Unacceptable | Acceptable | Unacceptable | Limited use | Unacceptable | Good | Highly flammable | 19 - 21 |  | 46.9 - 51.7 | 46.9 - 51.7 | 2.61 - 2.88 | 2.61 - 2.88 | 1150 - 1820 |  | 5.78 - 6.08 | 0.434 - 0.456 | 4.75 - 7.12 | 13.7 - 14.4 | 1.03 - 1.08 | 10.4 - 15.6 | 0.533 - 0.56 | 0.04 - 0.042 | 0.937 - 0.983 | 0.0702 - 0.0738 | 0.98 - 1.46 | 0.087 - 0.092 |  | No |  |  |  | Yes | Yes | 15.2 - 15.9 | 1.4 - 1.5 | Yes | No |  | 1 | 46 | 10 | 11 | 24 |  | 49.3 | 2.745
PLA (10p mineral, impact-modified) |  |  |  |  | Plastic (thermoplastic, semi-crystalline) | PLA (Polylactic acid / polylactide) | 10 | Mineral | Particulate | Impact modifier | 80 - 90 | PLA-I-MD10 |  | 70 - 80 | 0 | 10 - 20 | 0 | 0 | 0 | 10 | 0 |  | 2.66 - 3.18 | 3330 - 4070 |  | 1250 - 1280 |  | 2.85 - 4.14 | 2.25 - 3.27 | 26 - 48 | 35.9 - 48.9 | 20.6 - 38 | 9.8 - 19.6 | 5 - 10 | 2.85 - 4.14 | 43.1 - 58.7 | 2.85 - 4.14 | 44 - 76 | 1.03 - 1.48 |  | 4.94 - 5.46 | 0.38 - 0.4 | 8 | 10 - 11 | 43 - 44 | 27 - 28 | 79 - 83 | 104 - 317 | 14.4 - 19.6 |  | 1.53 - 1.85 | 0.641 - 1.06 | 8 - 32 |  | 80 - 110 |  |  | 145 - 175 | 64.3 - 92.8 | 63 - 91 | 59.9 - 86.5 | 63 - 91 | 50.4 - 72.8 | -20 - -12 | 0.331 - 0.348 | 1130 - 1190 | 119 - 126 | 59.4 - 119 | 0.00267 - 0.00288 |  | 7.1e20 - 1.4e21 | 1.23e-19 - 2.43e-19 | 3.36 - 3.5 | 0.00827 - 0.01 | 15.8 - 16.5 |  | Non-magnetic |  | 1.44 - 1.46 | Translucent | 1490 - 1820 | 0.0675 - 0.0873 |  | No |  | Yes | 0 | 0 |  | No |  | 0.12 - 0.13 | 0.48 - 0.53 | 0.14 - 0.16 | 7.1 - 9.1 | 11 - 53 | 70 - 80 | 2 - 13 |  | Acceptable | Limited use | Limited use | 0.3 - 0.4 | 170 - 200 | 80 - 105 | 55 - 103 |  | Acceptable | Acceptable | Acceptable | Unacceptable | Acceptable | Unacceptable | Limited use | Unacceptable | Good | Highly flammable | 19 - 21 |  | 48.9 - 53.9 | 48.5 - 53.9 | 2.5 - 2.76 | 2.48 - 2.76 | 1130 - 1780 |  | 5.79 - 6.08 | 0.434 - 0.456 | 4.75 - 7.13 | 13.8 - 14.5 | 1.04 - 1.09 | 10.4 - 15.6 | 0.509 - 0.535 | 0.0382 - 0.0401 | 0.698 - 0.73 | 0.0522 - 0.0549 | 0.71 - 0.95 | 0.06 - 0.063 |  | Yes | 16.6 - 18.3 | 0.85 - 0.938 | 0.1 - 1.1 | Yes | Yes | 21.3 - 25.2 | 1.6 - 1.7 | Yes | Yes |  | 1 | 46 | 10 | 11 | 24 |  | 51.4 | 2.63
PLA (30p glass fiber) |  |  |  |  | Plastic (thermoplastic, semi-crystalline) | PLA (Polylactic acid / polylactide) | 30 | Glass | Short fiber (<5mm) | None | 70 | PLA-GF30 |  | 70 | 0 | 0 | 0 | 0 | 30 | 0 | 0 |  | 2.67 - 3.26 | 3920 - 4860 |  | 1470 - 1490 |  | 10.1 - 10.3 | 6.81 - 6.97 | 107 - 113 | 110 - 140 | 72.2 - 76.4 | 2.83 - 3.05 | 1.45 - 1.56 | 10.1 - 10.3 | 132 - 168 | 11.1 - 11.3 | 141 - 149 | 3.65 - 3.69 |  | 17.1 - 18.9 | 0.38 - 0.4 | 8 | 32 - 35 | 59 - 60 | 39 - 40 | 79 - 83 | 561 - 626 | 44 - 56 |  | 4.88 - 5.91 | 2.35 - 3.4 | 5.05 - 5.57 |  | 30.5 - 33.6 |  |  | 145 - 175 | 151 - 155 | 158 - 162 | 147 - 151 | 158 - 162 | 126 - 130 | -20 - -12 | 1.96 - 2.06 | 1050 - 1110 | 87 - 91.5 | 116 - 126 | 0.0217 - 0.0233 |  | 2.5e22 - 4.9e22 | 3.52e-21 - 6.9e-21 | 4.8 - 5 | 0.0211 - 0.0255 | 15.1 - 15.7 |  | Non-magnetic |  | 1.44 - 1.46 | Translucent | 2610 - 2640 | 0.161 - 0.164 |  | No |  | Yes | 0 | 0 |  | No |  | 0.12 - 0.13 | 0.48 - 0.53 | 0.14 - 0.16 | 7.1 - 9.1 | 11 - 53 | 70 - 80 | 2 - 13 |  | Acceptable | Limited use | Limited use | 0.3 - 0.4 | 170 - 200 | 80 - 105 | 55 - 103 |  | Acceptable | Acceptable | Acceptable | Unacceptable | Acceptable | Unacceptable | Limited use | Unacceptable | Good | Highly flammable | 19 - 21 |  | 44.5 - 49.1 | 44.5 - 49.1 | 2.65 - 2.92 | 2.65 - 2.92 | 960 - 1520 |  | 5.77 - 6.06 | 0.433 - 0.455 | 4.74 - 7.11 | 13.4 - 14 | 1 - 1.05 | 10.2 - 15.3 | 0.544 - 0.571 | 0.0408 - 0.0428 | 1.05 - 1.1 | 0.0784 - 0.0823 | 1.6 - 1.69 | 0.12 - 0.126 |  | No |  |  |  | Yes | Yes | 25.9 - 28 | 1.8 - 1.9 | Yes | No |  | 1 | 46 | 10 | 11 | 24 |  | 46.8 | 2.785
PLA (30p mineral, impact-modified) |  |  |  |  | Plastic (thermoplastic, semi-crystalline) | PLA (Polylactic acid / polylactide) | 30 | Mineral | Particulate | Impact modifier | 60 - 70 | PLA-I-MD30 |  | 60 | 0 | 10 | 0 | 30 | 0 | 0 | 0 |  | 2.18 - 2.61 | 3030 - 3680 |  | 1390 - 1410 |  | 4.04 - 4.24 | 2.88 - 3.03 | 31.2 - 32.8 | 31.7 - 50 | 22.3 - 23.5 | 5.67 - 6.1 | 2.89 - 3.11 | 4.04 - 4.24 | 38 - 60 | 4.04 - 4.24 | 43.9 - 46.1 | 1.46 - 1.51 |  | 5.95 - 6.58 | 0.38 - 0.4 | 10 | 9 - 10 | 41 - 43 | 25 - 27 | 79 - 83 | 117 - 131 | 12.7 - 20 |  | 1.2 - 1.45 | 0.35 - 0.504 | 7.6 - 8.4 |  | 76 - 84 |  |  | 145 - 175 | 74.5 - 76.5 | 73 - 75 | 69 - 71 | 73.1 - 74.9 | 58.5 - 60 | -20 - -12 | 0.905 - 0.951 | 1070 - 1120 | 94.4 - 99.2 | 76.6 - 83.3 | 0.00926 - 0.00993 |  | 2.2e17 - 4.2e17 | 4.11e-16 - 7.84e-16 | 4.55 - 4.74 | 0.00663 - 0.00802 | 13.9 - 14.4 |  | Non-magnetic |  | 1.44 - 1.46 | Translucent | 1700 - 1740 | 0.0858 - 0.0887 |  | No |  | Yes | 0 | 0 |  | No |  | 0.12 - 0.13 | 0.48 - 0.53 | 0.14 - 0.16 | 7.1 - 9.1 | 11 - 53 | 70 - 80 | 2 - 13 |  | Acceptable | Limited use | Limited use | 0.3 - 0.4 | 170 - 200 | 80 - 105 | 55 - 103 |  | Acceptable | Acceptable | Acceptable | Unacceptable | Acceptable | Unacceptable | Limited use | Unacceptable | Good | Highly flammable | 19 - 21 |  | 40 - 44.1 | 39.7 - 44.1 | 2.1 - 2.32 | 2.08 - 2.32 | 886 - 1400 |  | 5.77 - 6.07 | 0.433 - 0.455 | 4.74 - 7.12 | 13.4 - 14.1 | 1.01 - 1.06 | 10.2 - 15.4 | 0.505 - 0.531 | 0.0379 - 0.0398 | 0.66 - 0.692 | 0.0494 - 0.0519 | 0.83 - 0.87 | 0.062 - 0.065 |  | Yes | 13.6 - 15 | 0.714 - 0.789 | 0.1 - 1.1 | Yes | Yes | 16.2 - 17 | 1.2 - 1.3 | Yes | Yes |  | 1 | 46 | 3 | 12 | 24 |  | 42.05 | 2.21
PLA (30p natural fiber) |  | Yes | Plastic, PLA (30p natural fiber) |  | Plastic (thermoplastic, semi-crystalline) | PLA (Polylactic acid / polylactide) | 30 | Cellulose | Short fiber (<5mm) | Impact modifier | 100 | PLA-I-NX30 |  | 60 - 70 | 0 | 0 - 10 | 0 | 0 | 0 | 0 | 30 |  | 2.28 - 2.77 | 2940 - 3620 |  | 1290 - 1310 |  | 5.19 - 5.32 | 3.98 - 4.1 | 65 - 72 | 72 - 76 | 50 - 55.4 | 1.45 - 1.56 | 0.737 - 0.794 | 5.19 - 5.32 | 86.7 - 91.1 | 4.69 - 4.81 | 56.6 - 59.5 | 1.88 - 1.9 |  | 7.21 - 8.87 | 0.38 - 0.4 | 7 | 18 - 19 | 53 - 54 | 35 - 36 | 77 - 84 | 403 - 492 | 24.2 - 24.9 |  | 4.01 - 4.26 | 3.06 - 3.45 | 1.9 - 2.1 |  | 8.1 - 8.93 |  |  | 145 - 175 | 52 - 54 | 51 - 53 | 53 - 55 | 62 - 67 | 45 - 55 | -20 - -12 | 0.146 - 0.153 | 1260 - 1330 | 106 - 112 | 113 - 127 | 0.00132 - 0.00142 |  | 2.5e17 - 4.8e17 | 3.59e-16 - 6.9e-16 | 4.38 - 4.56 | 0.0963 - 0.117 | 13.2 - 13.7 |  | Non-magnetic |  | 1.44 - 1.46 | Translucent | 2000 - 2030 | 0.102 - 0.104 |  | No |  | Yes | 0 | 0.01 |  | No |  | 0.7 - 1.1 | 1 - 1.8 | 0.3 - 0.55 | 7.1 - 9.1 | 11 - 53 | 70 - 80 | 2 - 13 |  | Acceptable | Limited use | Limited use | 0.16 - 0.4 | 150 - 210 | 5 - 35 | 55 - 100 |  | Acceptable | Acceptable | Acceptable | Unacceptable | Acceptable | Unacceptable | Limited use | Unacceptable | Good | Highly flammable | 19 - 21 |  | 37.9 - 41.7 | 37.9 - 41.7 | 2.04 - 2.25 | 2.04 - 2.25 | 1350 - 2120 |  | 5.81 - 6.11 | 0.436 - 0.458 | 4.76 - 7.14 | 14.5 - 15.2 | 1.09 - 1.14 | 10.7 - 16 | 0.531 - 0.557 | 0.0398 - 0.0418 | 0.916 - 0.96 | 0.0686 - 0.0721 | 1.34 - 1.41 | 0.101 - 0.106 |  | No |  |  |  | Yes | Yes | 15.1 - 17.5 | 1.37 - 1.44 | Yes | Yes |  | 1 | 46 | 6 | 10 | 24 |  | 39.8 | 2.145
PLA (flame retarded) |  |  |  |  | Plastic (thermoplastic, semi-crystalline) | PLA (Polylactic acid / polylactide) | 0 | None (unfilled) | Not applicable (unfilled) | Flame retardant | 85 - 95 | PLA-FR |  | 85 - 95 | 5 - 15 | 0 | 0 | 0 | 0 | 0 | 0 |  | 3.32 - 4.1 | 4350 - 5370 |  | 1310 |  | 3.1 - 3.79 | 2.37 - 2.89 | 48.3 | 48.3 | 36.9 | 18 - 20 | 10 | 3.1 - 3.79 | 53.7 - 62.6 | 3.45 - 3.79 | 86.2 | 1.17 - 1.43 | 26.8 - 31.3 | 3.04 - 3.72 | 0.33 | 7 | 13.8 - 15.2 | 51 - 52 | 33 - 34 | 73 - 80 | 308 - 376 | 17.9 - 20.9 |  | 2.45 - 2.96 | 1.73 - 2.59 | 11.8 - 12.7 |  | 590 - 600 |  |  | 135 - 181 | 46 - 60 | 96.1 | 48 - 55 | 62.5 | 40 - 60 | -45 - -12 | 0.12 - 0.15 | 1180 - 1210 | 68 - 78 | 172 - 218 | 0.00162 - 0.0021 |  | 2.7e16 - 4.3e17 | 4.01e-16 - 6.39e-15 | 3.4 | 0.035 | 3 - 6.2 |  | Non-magnetic |  | 1.44 - 1.46 | Translucent | 1540 - 1700 | 0.0124 - 0.0164 |  | No |  | Yes | 0.15 | 0.15 |  | No |  | 0.1 - 0.13 | 0.7 - 1 | 0.21 - 0.3 | 9.5 | 16 - 17 | 71.3 - 72 | 1.63 |  | Acceptable | Limited use | Limited use | 0.5 | 193 - 210 | 0 - 27 | 55.2 - 103 |  | Acceptable | Acceptable | Acceptable | Unacceptable | Acceptable | Unacceptable | Limited use | Unacceptable | Good | Self-extinguishing | 26 - 49 |  | 42.9 - 47.2 | 42.6 - 47.2 | 2.19 - 2.42 | 2.17 - 2.42 | 19 - 21 |  | 5.65 - 6.23 | 0.424 - 0.467 | 4.75 - 7.13 | 13.5 - 14.9 | 1.01 - 1.12 | 10.5 - 15.7 | 0.898 - 0.99 | 0.0673 - 0.0743 | 4.69 - 5.17 | 0.352 - 0.388 | 8.91 - 9.82 | 0.668 - 0.737 |  | Yes | 14.6 - 16 | 0.745 - 0.823 | 0.1 - 1.1 | Yes | Yes | 15.2 - 15.9 | 1.5 - 1.6 | Yes | Yes |  | 1 | 51 | 11 | 14 | 24 |  | 45.05 | 2.305
PLA (general purpose) |  | Yes | Plastic, PLA |  | Plastic (thermoplastic, semi-crystalline) | PLA (Polylactic acid / polylactide) | 0 | None (unfilled) | Not applicable (unfilled) | None | 100 | PLA |  | 100 | 0 | 0 | 0 | 0 | 0 | 0 | 0 |  | 2.35 - 2.98 | 2820 - 3840 |  | 1200 - 1290 |  | 2.4 - 3.6 | 1.92 - 2.9 | 45 - 72 | 45 - 72 | 36.1 - 58 | 2.2 - 6 | 2.8 - 3.5 | 2.4 - 3.6 | 54 - 86.4 | 2.6 - 4.6 | 90 - 126 | 0.902 - 1.35 | 27 - 43.2 | 2.35 - 3.53 | 0.33 | 5 | 16.3 - 17.9 | 82 - 107 | 32 - 35 | 73 - 82 | 350 - 868 | 18 - 28.8 |  | 3.38 - 4.09 | 3.62 - 6.12 | 1.5 - 5 | 1.6 | 13 - 23 | 25 |  | 135 - 181 | 43 - 63 | 51 - 60 | 48 | 62.5 | 40 - 60 | -45 - -12 | 0.12 - 0.15 | 1180 - 1210 | 68 - 78 | 196 - 360 | 0.00162 - 0.0021 |  | 2.7e16 - 4.3e17 | 4.01e-16 - 6.39e-15 | 3.1 - 3.2 | 0.00909 - 0.01 | 3 - 6.2 |  | Non-magnetic |  | 1.44 - 1.46 | Transparent | 1380 - 1710 | 0.0124 - 0.0164 |  | Yes |  | Yes | 0 | 0 |  | No |  | 0.1 - 0.13 | 0.7 - 1 | 0.21 - 0.3 | 9.5 | 16.9 - 17 | 71.3 - 72 | 1.63 |  | Excellent | Excellent | Excellent | 0.2 - 1.7 | 180 - 221 | 30 - 120 | 55.2 - 103 |  | Acceptable | Acceptable | Acceptable | Unacceptable | Acceptable | Unacceptable | Limited use | Unacceptable | Good | Highly flammable | 19 - 21 |  | 42.9 - 47.2 | 42.6 - 47.2 | 2.19 - 2.42 | 2.17 - 2.42 | 19.8 - 21.8 |  | 5.65 - 6.23 | 0.424 - 0.467 | 4.75 - 7.13 | 13.5 - 14.9 | 1.01 - 1.12 | 10.5 - 15.7 | 0.969 - 1.07 | 0.0727 - 0.0802 | 5.41 - 5.96 | 0.406 - 0.447 | 10.3 - 11.4 | 0.774 - 0.853 |  | Yes | 14.6 - 16 | 0.745 - 0.823 | 0.1 - 1.1 | Yes | Yes | 18.9 - 19.9 | 1.8 - 1.9 | Yes | Yes |  | 1 | 52 | 11 | 31 | 24 |  | 45.05 | 2.305
PLA (high heat) |  | Yes | Plastic, PLA (high heat) |  | Plastic (thermoplastic, semi-crystalline) | PLA (Polylactic acid / polylactide) | 0 | None (unfilled) | Not applicable (unfilled) | None | 100 | PLA-HH |  | 100 | 0 | 0 | 0 | 0 | 0 | 0 | 0 |  | 2.35 - 2.98 | 2910 - 4380 |  | 1240 - 1470 |  | 3 - 4.9 | 2.2 - 3.67 | 40 - 60 | 40 - 60 | 29.2 - 45.1 | 1 - 17 |  | 3 - 4.89 | 48 - 72 | 2.8 - 9.5 | 75 - 111 | 1.13 - 1.84 | 24 - 36 | 2.94 - 4.8 | 0.33 | 7 | 14 - 15.4 |  |  | 73 - 80 | 205 - 478 | 16 - 24 |  | 2.37 - 2.87 | 1.32 - 2.38 | 1.57 - 8.2 |  | 85 |  |  | 170 - 180 | 44 - 60 | 90 - 140 | 90 - 113 | 60 - 95 | 55 - 80 | -45 - -12 | 0.12 - 0.15 | 1180 - 1210 | 68 - 78 | 129 - 239 | 0.00162 - 0.0021 |  | 2.7e16 - 4.3e17 | 4.01e-16 - 6.39e-15 | 3.1 - 3.2 | 0.00909 - 0.01 | 3 - 6.2 |  | Non-magnetic |  | 1.44 - 1.46 | Transparent | 1470 - 1930 | 0.0124 - 0.0164 |  | Yes |  | Yes | 0 | 0 |  | No |  | 0.1 - 0.13 | 0.7 - 1 | 0.21 - 0.3 | 9.52 | 16.9 | 71.3 - 72 | 1.63 |  | Excellent | Excellent | Excellent | 1 | 180 - 240 | 90 - 100 | 55.2 - 103 |  | Acceptable | Acceptable | Acceptable | Unacceptable | Acceptable | Unacceptable | Limited use | Unacceptable | Good | Highly flammable | 19 - 21 |  | 42.9 - 47.2 | 42.6 - 47.2 | 2.19 - 2.42 | 2.17 - 2.42 |  |  | 5.68 - 6.26 | 0.426 - 0.47 |  | 14.4 - 15.8 | 1.08 - 1.19 |  | 0.911 - 1 | 0.0682 - 0.0752 | 4.82 - 5.31 | 0.361 - 0.398 | 9.16 - 10.1 | 0.687 - 0.757 |  | Yes | 14.6 - 16 | 0.745 - 0.823 | 0.1 - 1.1 | Yes | Yes | 18.9 - 19.1 | 1.8 - 1.9 | Yes | Yes |  | 1 | 53 | 3 | 0 | 24 |  | 45.05 | 2.305
PLA (high heat, high impact) |  |  |  |  | Plastic (thermoplastic, semi-crystalline) | PLA (Polylactic acid / polylactide) | 0 | None (unfilled) | Not applicable (unfilled) | Impact modifier | 85 - 95 | PLA-HHHI |  | 85 - 95 | 0 | 5 - 15 | 0 | 0 | 0 | 0 | 0 |  | 2.89 - 3.5 | 3520 - 4310 |  | 1220 - 1230 |  | 3.1 - 3.4 | 2.53 - 2.78 | 50.6 - 67.6 | 50.6 - 67.6 | 41.3 - 55.2 | 4.1 - 7.8 |  | 3.1 - 3.4 | 60.7 - 81.1 | 3.1 - 3.4 | 64 - 91 | 1.17 - 1.28 | 30.4 - 40.6 | 3.04 - 3.34 | 0.33 | 6 | 16.7 - 18.4 |  |  | 73 - 80 | 401 - 693 | 20.2 - 27 |  | 3.35 - 4.06 | 3.47 - 5.06 | 9.4 - 19 |  | 590 - 600 |  |  | 178 - 180 | 57 - 65 | 90 - 140 | 90 - 113 | 112 - 120 | 55 - 80 | -45 - -12 | 0.12 - 0.15 | 1180 - 1210 | 68 - 78 | 210 - 291 | 0.00162 - 0.0021 |  | 2.7e16 - 4.3e17 | 4.01e-16 - 6.39e-15 | 3.1 - 3.2 | 0.00909 - 0.01 | 3 - 6.2 |  | Non-magnetic |  | 1.44 - 1.46 | Translucent | 1590 - 1670 | 0.0124 - 0.0164 |  | Yes |  | Yes | 0 | 0 |  | No |  | 0.1 - 0.13 | 0.7 - 1 | 0.21 - 0.3 | 9.5 | 16 - 17 | 71.3 - 72 | 1.63 |  | Excellent | Acceptable | Acceptable | 0.3 - 1 | 180 - 240 | 90 | 55.2 - 103 |  | Acceptable | Acceptable | Acceptable | Unacceptable | Acceptable | Unacceptable | Limited use | Unacceptable | Good | Highly flammable | 19 - 21 |  | 42.9 - 47.2 | 42.6 - 47.2 | 2.19 - 2.42 | 2.17 - 2.42 |  |  | 5.69 - 6.27 | 0.427 - 0.47 |  | 14.5 - 16 | 1.09 - 1.2 |  | 1.02 - 1.13 | 0.0767 - 0.0845 | 5.93 - 6.54 | 0.445 - 0.49 | 11.4 - 12.6 | 0.856 - 0.944 |  | Yes | 14.6 - 16 | 0.745 - 0.823 | 0.1 - 1.1 | Yes | Yes | 18.9 - 19.9 | 1.8 - 1.9 | Yes | Yes |  | 1 | 53 | 3 | 0 | 24 |  | 45.05 | 2.305
PLA (high impact) |  | Yes | Plastic, PLA (high impact) |  | Plastic (thermoplastic, semi-crystalline) | PLA (Polylactic acid / polylactide) | 0 | None (unfilled) | Not applicable (unfilled) | Impact modifier | 80 - 85 | PLA-HI |  | 80 - 85 | 0 | 15 - 20 | 0 | 0 | 0 | 0 | 0 |  | 2.89 - 3.45 | 3410 - 4310 |  | 1180 - 1250 |  | 2.28 - 4.3 | 1.88 - 3.54 | 37.9 - 48.1 | 37.9 - 48.1 | 31.1 - 39.7 | 18 - 20 | 10 | 2.28 - 4.3 | 45.5 - 57.7 | 2.41 - 2.69 | 59.3 - 68.9 | 0.857 - 1.62 | 22.7 - 28.9 | 2.23 - 4.21 | 0.33 | 7 | 12.2 - 13.5 | 48 - 49 | 31 - 32 | 73 - 80 | 201 - 422 | 15.2 - 19.2 |  | 2.13 - 2.58 | 1.23 - 2.5 | 14 - 62.7 |  | 590 - 600 |  |  | 179 - 180 | 63 - 64 | 51.1 | 49 - 50 | 78.2 - 90 | 40 - 60 | -45 - -12 | 0.12 - 0.15 | 1180 - 1210 | 68 - 78 | 134 - 262 | 0.00162 - 0.0021 |  | 2.7e16 - 4.3e17 | 4.01e-16 - 6.39e-15 | 3.1 - 3.2 | 0.00909 - 0.01 | 3 - 6.2 |  | Non-magnetic |  | 1.44 - 1.46 | Translucent | 1350 - 1910 | 0.0124 - 0.0164 |  | Yes |  | Yes | 0 | 0 |  | No |  | 0.1 - 0.13 | 0.7 - 1 | 0.21 - 0.3 | 9.5 | 16 - 17 | 71.3 - 72 | 1.63 |  | Excellent | Acceptable | Limited use | 0.3 | 171 - 188 | 10 - 90 | 55.2 - 103 |  | Acceptable | Acceptable | Acceptable | Unacceptable | Acceptable | Unacceptable | Limited use | Unacceptable | Good | Highly flammable | 19 - 21 |  | 42.9 - 47.2 | 42.6 - 47.2 | 2.19 - 2.42 | 2.17 - 2.42 | 1250 - 1380 |  | 5.69 - 6.27 | 0.427 - 0.47 | 4.75 - 7.13 | 14.6 - 16.1 | 1.1 - 1.21 | 10.5 - 15.7 | 0.878 - 0.968 | 0.0659 - 0.0726 | 4.49 - 4.95 | 0.337 - 0.371 | 8.51 - 9.38 | 0.638 - 0.704 |  | Yes | 14.6 - 16 | 0.745 - 0.823 | 0.1 - 1.1 | Yes | Yes | 25.9 - 28 | 1.8 - 1.9 | Yes | Yes |  | 1 | 52 | 11 | 12 | 24 |  | 45.05 | 2.305
PLA (impact modified) |  |  |  |  | Plastic (thermoplastic, semi-crystalline) | PLA (Polylactic acid / polylactide) | 0 | None (unfilled) | Not applicable (unfilled) | Impact modifier | 85 - 95 | PLA-I |  | 85 - 95 | 0 | 5 - 15 | 0 | 0 | 0 | 0 | 0 |  | 2.89 - 3.5 | 3520 - 4370 |  | 1220 - 1250 |  | 2.37 - 3.6 | 1.92 - 2.92 | 42 - 72 | 42 - 72 | 34 - 58.3 | 5.8 - 200 | 2.4 - 10 | 2.37 - 3.6 | 50.4 - 86.4 | 1.4 - 3.38 | 50 - 102 | 0.891 - 1.35 | 25.2 - 43.2 | 2.32 - 3.53 | 0.33 | 5 | 15.7 - 17.3 | 45 - 50 | 29 - 32 | 73 - 80 | 312 - 860 | 16.8 - 28.8 |  | 3.23 - 3.9 | 3.3 - 5.63 | 2.3 - 7.84 | 1.5 - 3.5 | 590 - 600 |  |  | 170 | 63 - 64 | 51 - 54 | 49 - 50 | 58 - 59 | 40 - 60 | -45 - -12 | 0.12 - 0.15 | 1180 - 1210 | 68 - 78 | 186 - 360 | 0.00162 - 0.0021 |  | 2.7e16 - 4.3e17 | 4.01e-16 - 6.39e-15 | 3.1 - 3.2 | 0.00909 - 0.01 | 3 - 6.2 |  | Non-magnetic |  | 1.44 - 1.46 | Translucent | 1380 - 1720 | 0.0124 - 0.0164 |  | Yes |  | Yes | 0 | 0 |  | No |  | 0.1 - 0.13 | 0.7 - 1 | 0.21 - 0.3 | 9.5 | 16 - 17 | 71.3 - 72 | 1.63 |  | Acceptable | Acceptable | Acceptable | 0.3 | 171 - 240 | 10 - 25 | 55.2 - 103 |  | Acceptable | Acceptable | Acceptable | Unacceptable | Acceptable | Unacceptable | Limited use | Unacceptable | Good | Highly flammable | 19 - 21 |  | 42.9 - 47.2 | 42.6 - 47.2 | 2.19 - 2.42 | 2.17 - 2.42 | 1250 - 1380 |  | 5.67 - 6.25 | 0.425 - 0.469 | 4.75 - 7.13 | 14.1 - 15.6 | 1.06 - 1.17 | 10.5 - 15.7 | 0.802 - 0.884 | 0.0601 - 0.0663 | 3.74 - 4.12 | 0.28 - 0.309 | 6.99 - 7.71 | 0.524 - 0.578 |  | Yes | 14.6 - 16 | 0.745 - 0.823 | 0.1 - 1.1 | Yes | Yes | 21.6 - 25.9 | 1.8 - 1.9 | Yes | Yes |  | 1 | 52 | 11 | 16 | 24 |  | 45.05 | 2.305
PLA (low modulus) |  |  |  |  | Plastic (thermoplastic, semi-crystalline) | PLA (Polylactic acid / polylactide) | 0 | None (unfilled) | Not applicable (unfilled) | None | 100 | PLA-LM |  | 100 | 0 | 0 | 0 | 0 | 0 | 0 | 0 |  | 2.35 - 2.98 | 2820 - 3720 |  | 1200 - 1250 |  | 2.13 - 2.87 | 1.74 - 2.35 | 21.2 - 56.1 | 21.2 - 56 | 17.3 - 45.8 | 1.2 - 44 |  | 2.13 - 2.87 | 25.5 - 67.3 | 1.71 - 3.19 | 46 - 115 | 0.8 - 1.08 | 12.7 - 33.6 | 2.09 - 2.81 | 0.33 | 7 | 9.86 - 10.9 |  |  | 73 - 80 | 106 - 544 | 8.49 - 22.4 |  | 1.74 - 2.11 | 1.18 - 1.87 | 1.7 - 22.5 |  | 4.3 - 130 |  |  | 151 - 175 | 55 - 61 | 52 - 80 | 55 | 44 - 89 | 40 - 60 | -45 - -12 | 0.12 - 0.15 | 1180 - 1210 | 68 - 78 | 116 - 316 | 0.00162 - 0.0021 |  | 2.7e16 - 4.3e17 | 4.01e-16 - 6.39e-15 | 3.1 - 3.2 | 0.00909 - 0.01 | 3 - 6.2 |  | Non-magnetic |  | 1.44 - 1.46 | Transparent | 1310 - 1540 | 0.0124 - 0.0164 |  | Yes |  | Yes | 0 | 0 |  | No |  | 0.1 - 0.13 | 0.7 - 1 | 0.21 - 0.3 | 3.15 - 3.4 | 2.6 | 71.3 - 72 | 1.63 |  | Acceptable | Excellent | Excellent | 3 | 170 - 240 | 10 - 25 | 55.2 - 103 |  | Acceptable | Acceptable | Acceptable | Unacceptable | Acceptable | Unacceptable | Limited use | Unacceptable | Good | Highly flammable | 19 - 21 |  | 42.9 - 47.2 | 42.6 - 47.2 | 2.19 - 2.42 | 2.17 - 2.42 |  |  | 5.66 - 6.24 | 0.424 - 0.468 |  | 13.7 - 15.1 | 1.03 - 1.13 |  | 0.819 - 0.902 | 0.0614 - 0.0677 | 3.9 - 4.3 | 0.293 - 0.322 | 7.32 - 8.07 | 0.549 - 0.605 |  | Yes | 14.6 - 16 | 0.745 - 0.823 | 0.1 - 1.1 | Yes | Yes | 18.9 - 19.9 | 1.8 - 1.9 | Yes | Yes |  | 1 | 52 | 3 | 0 | 24 |  | 45.05 | 2.305
PLA (lubricated) |  |  |  |  | Plastic (thermoplastic, semi-crystalline) | PLA (Polylactic acid / polylactide) | 0 | None (unfilled) | Not applicable (unfilled) | Anti-friction/wear lubricant | 95 | PLA-L |  | 95 | 0 | 0 | 5 | 0 | 0 | 0 | 0 |  | 2.42 - 3.26 | 3000 - 4170 |  | 1240 - 1280 |  | 2.9 | 2.27 - 2.34 | 51 - 59 | 51 - 59 | 40.4 - 46.9 | 4.5 | 2.5 | 2.83 - 2.97 | 61.3 - 70.9 | 2.83 - 2.97 | 73.8 - 86.1 | 1.06 - 1.12 | 30.6 - 35.4 | 2.77 - 2.91 | 0.33 | 5 | 15.7 - 17.3 |  |  | 73 - 80 | 451 - 597 | 20.4 - 23.6 |  | 3.24 - 3.92 | 3.65 - 5.26 | 3.5 |  | 20 |  |  | 135 - 181 | 55 - 60 | 50 | 50 | 60 | 40 - 60 | -45 - -12 | 0.12 - 0.15 | 1180 - 1210 | 68 - 78 | 235 - 287 | 0.00162 - 0.0021 |  | 2.7e16 - 4.3e17 | 4.01e-16 - 6.39e-15 | 3.1 - 3.2 | 0.00909 - 0.01 | 3 - 6.2 |  | Non-magnetic |  | 1.44 - 1.46 | Opaque | 1510 - 1530 | 0.0124 - 0.0164 |  | Yes |  | Yes | 0 | 0.05 |  | No |  | 0.1 - 0.13 | 0.7 - 1 | 0.21 - 0.3 | 9.5 | 16 - 17 | 71.3 - 72 | 1.63 |  | Acceptable | Excellent | Acceptable | 0.2 | 170 - 240 | 10 - 25 | 55.2 - 103 |  | Acceptable | Acceptable | Acceptable | Unacceptable | Acceptable | Unacceptable | Limited use | Unacceptable | Good | Highly flammable | 19 - 21 |  | 42.9 - 47.2 | 42.6 - 47.2 | 2.19 - 2.42 | 2.17 - 2.42 |  |  | 5.65 - 6.23 | 0.424 - 0.467 |  | 13.5 - 14.9 | 1.01 - 1.12 |  | 0.839 - 0.925 | 0.0629 - 0.0694 | 4.1 - 4.52 | 0.307 - 0.339 | 7.73 - 8.52 | 0.58 - 0.639 |  | Yes | 14.6 - 16 | 0.745 - 0.823 | 0.1 - 1.1 | Yes | Yes | 18.9 - 19.9 | 1.8 - 1.9 | Yes | Yes |  | 1 | 53 | 3 | 0 | 24 |  | 45.05 | 2.305
PLA (ultra low modulus) |  |  |  |  | Plastic (thermoplastic, semi-crystalline) | PLA (Polylactic acid / polylactide) | 0 | None (unfilled) | Not applicable (unfilled) | None | 100 | PLA-ULM |  | 100 | 0 | 0 | 0 | 0 | 0 | 0 | 0 |  | 2.35 - 2.98 | 2910 - 4380 |  | 1240 - 1470 |  | 0.31 - 1.84 | 0.229 - 1.36 | 15.5 - 27 | 44 - 46 | 11.4 - 20.2 | 280 - 740 | 300 | 0.31 - 1.84 | 52.8 - 55.2 | 0.305 - 1.77 | 9 - 48 | 0.117 - 0.692 | 26.4 - 27.6 | 0.304 - 1.8 | 0.33 | 5 | 5.86 - 6.46 |  |  | 73 - 80 | 108 - 713 | 17.6 - 18.4 |  | 1.44 - 1.75 | 1.36 - 8.18 | 590 - 600 | 3.33 | 590 - 600 |  |  | 145 - 155 | 46 - 60 | 40 | 55 | 44 - 89 | 40 - 60 | -45 - -12 | 0.12 - 0.15 | 1180 - 1210 | 68 - 78 | 150 - 920 | 0.00162 - 0.0021 |  | 2.7e16 - 4.3e17 | 4.01e-16 - 6.39e-15 | 3.1 - 3.2 | 0.00909 - 0.01 | 3 - 6.2 |  | Non-magnetic |  | 1.44 - 1.46 | Transparent | 435 - 1290 | 0.0124 - 0.0164 |  | Yes |  | Yes | 0 | 0 |  | No |  | 0.1 - 0.13 | 0.7 - 1 | 0.21 - 0.3 | 3.15 - 3.4 | 2.6 | 71.3 - 72 | 1.63 |  | Excellent | Excellent | Acceptable | 3 | 170 - 240 | 10 - 25 | 55.2 - 103 |  | Acceptable | Acceptable | Acceptable | Unacceptable | Acceptable | Unacceptable | Limited use | Unacceptable | Good | Highly flammable | 19 - 21 |  | 42.9 - 47.2 | 42.6 - 47.2 | 2.19 - 2.42 | 2.17 - 2.42 |  |  | 5.64 - 6.22 | 0.423 - 0.466 |  | 13.2 - 14.6 | 0.992 - 1.09 |  | 0.69 - 0.76 | 0.0517 - 0.057 | 2.61 - 2.88 | 0.196 - 0.216 | 4.75 - 5.23 | 0.356 - 0.393 |  | Yes | 14.6 - 16 | 0.745 - 0.823 | 0.1 - 1.1 | Yes | Yes | 18.9 - 19.9 | 1.8 - 1.9 | Yes | Yes |  | 1 | 52 | 3 | 0 | 24 |  | 45.05 | 2.305